## Sheet1
displacement,mm | force,kN | force,N
0 | 0.0123148 | 12.3148
0.0180057 | 0.133656 | 133.656
0.03599 | 0.577533 | 577.533
0.0539531 | 0.927261 | 927.261
0.0719123 | 1.12981 | 1129.81
0.0898327 | 1.25308 | 1253.08
0.107752 | 1.09796 | 1097.96
0.125673 | 1.21796 | 1217.96
0.143592 | 1.27733 | 1277.33
0.161513 | 1.23541 | 1235.41
0.179489 | 1.3191 | 1319.1
0.197652 | 1.23212 | 1232.12
0.215814 | 1.25283 | 1252.83
0.233976 | 1.28524 | 1285.24
0.252128 | 1.25912 | 1259.12
0.270072 | 1.31864 | 1318.64
0.287855 | 1.30761 | 1307.61
0.305637 | 1.29882 | 1298.82
0.323416 | 1.31665 | 1316.65
0.341302 | 1.32092 | 1320.92
0.359432 | 1.34544 | 1345.44
0.377746 | 1.34615 | 1346.15
0.395816 | 1.33511 | 1335.11
0.413893 | 1.35055 | 1350.55
0.431963 | 1.35215 | 1352.15
0.450035 | 1.36367 | 1363.67
0.468105 | 1.36201 | 1362.01
0.486156 | 1.3671 | 1367.1
0.503906 | 1.37372 | 1373.72
0.521764 | 1.382 | 1382
0.539835 | 1.38336 | 1383.36
0.557326 | 1.38837 | 1388.37
0.574693 | 1.39378 | 1393.78
0.592136 | 1.3971 | 1397.1
0.610336 | 1.40265 | 1402.65
0.628735 | 1.40548 | 1405.48
0.647136 | 1.40974 | 1409.74
0.665535 | 1.41567 | 1415.67
0.68357 | 1.41958 | 1419.58
0.701594 | 1.42198 | 1421.98
0.719194 | 1.42771 | 1427.71
0.736794 | 1.43031 | 1430.31
0.754394 | 1.4352 | 1435.2
0.771957 | 1.43823 | 1438.23
0.788872 | 1.44137 | 1441.37
0.806432 | 1.44599 | 1445.99
0.824486 | 1.44937 | 1449.37
0.841992 | 1.45312 | 1453.12
0.859451 | 1.45631 | 1456.31
0.876835 | 1.46042 | 1460.42
0.894206 | 1.46297 | 1462.97
0.911263 | 1.46658 | 1466.58
0.927815 | 1.47017 | 1470.17
0.946303 | 1.47338 | 1473.38
0.965401 | 1.47714 | 1477.14
0.984558 | 1.48064 | 1480.64
1.00376 | 1.48417 | 1484.17
1.02296 | 1.48748 | 1487.48
1.04216 | 1.49089 | 1490.89
1.06136 | 1.49397 | 1493.97
1.08056 | 1.49773 | 1497.73
1.09976 | 1.50103 | 1501.03
1.11896 | 1.50401 | 1504.01
1.13803 | 1.50731 | 1507.31
1.15533 | 1.50947 | 1509.47
1.17264 | 1.5131 | 1513.1
1.18977 | 1.51596 | 1515.96
1.20719 | 1.5186 | 1518.6
1.22429 | 1.52174 | 1521.74
1.24136 | 1.52423 | 1524.23
1.25844 | 1.52761 | 1527.61
1.27551 | 1.53047 | 1530.47
1.29257 | 1.5345 | 1534.5
1.30964 | 1.53651 | 1536.51
1.32671 | 1.53884 | 1538.84
1.34378 | 1.54334 | 1543.34
1.36084 | 1.54501 | 1545.01
1.37791 | 1.54787 | 1547.87
1.39498 | 1.55218 | 1552.18
1.41205 | 1.55513 | 1555.13
1.42912 | 1.55607 | 1556.07
1.44629 | 1.56038 | 1560.38
1.46359 | 1.56331 | 1563.31
1.48231 | 1.56664 | 1566.64
1.5015 | 1.56874 | 1568.74
1.52071 | 1.57144 | 1571.44
1.5399 | 1.57526 | 1575.26
1.55911 | 1.57894 | 1578.94
1.57831 | 1.57839 | 1578.39
1.5975 | 1.58531 | 1585.31
1.61671 | 1.58634 | 1586.34
1.6359 | 1.58712 | 1587.12
1.65511 | 1.58944 | 1589.44
1.67431 | 1.59492 | 1594.92
1.6935 | 1.59418 | 1594.18
1.71271 | 1.60059 | 1600.59
1.7319 | 1.60409 | 1604.09
1.75111 | 1.60928 | 1609.28
1.7703 | 1.60944 | 1609.44
1.78951 | 1.61058 | 1610.58
1.80871 | 1.61217 | 1612.17