## Sheet1
displacement,mm | force,kN | force,N
0 | 0.0123148 | 12.3148
0.0180057 | 0.133656 | 133.656
0.03599 | 0.599326 | 599.326
0.0539531 | 1.00942 | 1009.42
0.071938 | 1.30174 | 1301.74
0.0899438 | 1.88974 | 1889.74
0.107949 | 2.23869 | 2238.69
0.12595 | 2.39027 | 2390.27
0.14387 | 2.58863 | 2588.63
0.16179 | 2.70293 | 2702.93
0.179767 | 2.95628 | 2956.28
0.197929 | 3.42281 | 3422.81
0.216091 | 3.50868 | 3508.68
0.234254 | 3.50174 | 3501.74
0.252402 | 3.56693 | 3566.93
0.270391 | 3.62262 | 3622.62
0.28838 | 3.67458 | 3674.58
0.30637 | 3.72196 | 3721.96
0.324359 | 3.73166 | 3731.66
0.342348 | 3.73862 | 3738.62
0.360115 | 3.72588 | 3725.88
0.377646 | 3.75728 | 3757.28
0.39525 | 3.77925 | 3779.25
0.41312 | 3.7907 | 3790.7
0.431112 | 3.79547 | 3795.47
0.448902 | 3.80045 | 3800.45
0.466923 | 3.83301 | 3833.01
0.484979 | 3.83996 | 3839.96
0.50291 | 3.84941 | 3849.41
0.520723 | 3.85963 | 3859.63
0.538425 | 3.87201 | 3872.01
0.556183 | 3.89032 | 3890.32
0.573936 | 3.8942 | 3894.2
0.591833 | 3.90491 | 3904.91
0.609913 | 3.91714 | 3917.14
0.628546 | 3.92941 | 3929.41
0.647317 | 3.94097 | 3940.97
0.666091 | 3.95104 | 3951.04
0.684864 | 3.96162 | 3961.62
0.702908 | 3.97086 | 3970.86
0.719779 | 3.98253 | 3982.53
0.736579 | 3.99173 | 3991.73
0.753396 | 4.00036 | 4000.36
0.771649 | 4.01156 | 4011.56
0.790844 | 4.02214 | 4022.14
0.810044 | 4.03218 | 4032.18
0.829245 | 4.04259 | 4042.59
0.847744 | 4.05298 | 4052.98
0.866034 | 4.06274 | 4062.74
0.884319 | 4.0725 | 4072.5
0.902606 | 4.08236 | 4082.36
0.920891 | 4.09193 | 4091.93
0.939075 | 4.10229 | 4102.29
0.956603 | 4.11115 | 4111.15
0.973976 | 4.12011 | 4120.11
0.991352 | 4.12866 | 4128.66
1.00872 | 4.13808 | 4138.08
1.0261 | 4.14663 | 4146.63
1.0426 | 4.15521 | 4155.21
1.05906 | 4.16375 | 4163.75
1.07668 | 4.17261 | 4172.61
1.09582 | 4.18246 | 4182.46
1.11501 | 4.19192 | 4191.92
1.1342 | 4.20176 | 4201.76
1.1534 | 4.21084 | 4210.84
1.1726 | 4.22031 | 4220.31
1.1918 | 4.22983 | 4229.83
1.211 | 4.23848 | 4238.48
1.2302 | 4.2476 | 4247.6
1.2494 | 4.25747 | 4257.47
1.2686 | 4.26729 | 4267.29
1.2878 | 4.27656 | 4276.56
1.307 | 4.28402 | 4284.02
1.3262 | 4.29353 | 4293.53
1.3454 | 4.30478 | 4304.78
1.3646 | 4.31229 | 4312.29
1.3838 | 4.31908 | 4319.08
1.403 | 4.33014 | 4330.14
1.4222 | 4.34007 | 4340.07
1.4414 | 4.34763 | 4347.63
1.4606 | 4.35765 | 4357.65
1.4798 | 4.36458 | 4364.58
1.499 | 4.37758 | 4377.58
1.5182 | 4.38285 | 4382.85
1.5374 | 4.39582 | 4395.82
1.5566 | 4.40177 | 4401.77
1.5758 | 4.40838 | 4408.38
1.595 | 4.41933 | 4419.33
1.6142 | 4.42955 | 4429.55
1.6334 | 4.43853 | 4438.53
1.6526 | 4.44608 | 4446.08
1.6718 | 4.45182 | 4451.82
1.691 | 4.46435 | 4464.35
1.7102 | 4.47712 | 4477.12
1.7294 | 4.48496 | 4484.96
1.7486 | 4.49479 | 4494.79
1.7678 | 4.50087 | 4500.87
1.787 | 4.51107 | 4511.07
1.8062 | 4.51837 | 4518.37
1.8254 | 4.53037 | 4530.37
1.8446 | 4.5402 | 4540.2