## Sheet1
displacement,mm | force,kN | force,N
0 | 0.0123148 | 12.3148
0.0180057 | 0.130754 | 130.754
0.03599 | 0.558007 | 558.007
0.0539532 | 0.880579 | 880.579
0.0719316 | 1.11112 | 1111.12
0.089852 | 1.21748 | 1217.48
0.107772 | 1.05509 | 1055.09
0.125693 | 1.16396 | 1163.96
0.143627 | 1.23621 | 1236.21
0.16155 | 1.18815 | 1188.15
0.179496 | 1.24201 | 1242.01
0.197318 | 1.16449 | 1164.49
0.215397 | 1.191 | 1191
0.233566 | 1.20685 | 1206.85
0.25157 | 1.20378 | 1203.78
0.269475 | 1.25563 | 1255.63
0.287525 | 1.22706 | 1227.06
0.305564 | 1.21842 | 1218.42
0.323521 | 1.23861 | 1238.61
0.341526 | 1.22888 | 1228.88
0.359375 | 1.25595 | 1255.95
0.376975 | 1.24545 | 1245.45
0.394577 | 1.24592 | 1245.92
0.412176 | 1.2538 | 1253.8
0.429777 | 1.26436 | 1264.36
0.447377 | 1.25562 | 1255.62
0.464977 | 1.26994 | 1269.94
0.482577 | 1.26818 | 1268.18
0.500176 | 1.27404 | 1274.04
0.518395 | 1.27435 | 1274.35
0.537167 | 1.28042 | 1280.42
0.555758 | 1.28375 | 1283.75
0.573686 | 1.28811 | 1288.11
0.591606 | 1.29066 | 1290.66
0.609526 | 1.29398 | 1293.98
0.627447 | 1.29898 | 1298.98
0.645367 | 1.30103 | 1301.03
0.663287 | 1.30456 | 1304.56
0.681206 | 1.30819 | 1308.19
0.699127 | 1.31134 | 1311.34
0.718041 | 1.31505 | 1315.05
0.736336 | 1.31823 | 1318.23
0.754621 | 1.32146 | 1321.46
0.772907 | 1.32473 | 1324.73
0.791192 | 1.32849 | 1328.49
0.809479 | 1.33119 | 1331.19
0.827436 | 1.33394 | 1333.94
0.844811 | 1.33769 | 1337.69
0.862183 | 1.34034 | 1340.34
0.879555 | 1.34374 | 1343.74
0.896926 | 1.34674 | 1346.74
0.914296 | 1.34961 | 1349.61
0.931668 | 1.35264 | 1352.64
0.948741 | 1.3554 | 1355.4
0.965504 | 1.35834 | 1358.34
0.983661 | 1.36175 | 1361.75
1.00261 | 1.36448 | 1364.48
1.02176 | 1.3682 | 1368.2
1.04095 | 1.3709 | 1370.9
1.06014 | 1.37488 | 1374.88
1.07934 | 1.37698 | 1376.98
1.09854 | 1.3807 | 1380.7
1.11773 | 1.38413 | 1384.13
1.13693 | 1.38676 | 1386.76
1.15613 | 1.39083 | 1390.83
1.17533 | 1.39442 | 1394.42
1.19453 | 1.39703 | 1397.03
1.21373 | 1.39911 | 1399.11
1.23293 | 1.40267 | 1402.67
1.25213 | 1.4066 | 1406.6
1.27133 | 1.40866 | 1408.66
1.29053 | 1.41262 | 1412.62
1.30973 | 1.41773 | 1417.73
1.32893 | 1.41899 | 1418.99
1.34813 | 1.42306 | 1423.06
1.36733 | 1.42646 | 1426.46
1.38654 | 1.42955 | 1429.55
1.40573 | 1.43179 | 1431.79
1.42493 | 1.43524 | 1435.24
1.44413 | 1.43919 | 1439.19
1.46333 | 1.44105 | 1441.05
1.48254 | 1.44376 | 1443.76
1.50173 | 1.44835 | 1448.35
1.52093 | 1.45145 | 1451.45
1.54013 | 1.45413 | 1454.13
1.55933 | 1.45874 | 1458.74
1.57853 | 1.4595 | 1459.5
1.59773 | 1.4646 | 1464.6
1.61694 | 1.46925 | 1469.25
1.63613 | 1.46948 | 1469.48
1.65533 | 1.4756 | 1475.6
1.67453 | 1.47723 | 1477.23
1.69373 | 1.48186 | 1481.86
1.71293 | 1.48453 | 1484.53
1.73213 | 1.48855 | 1488.55
1.75134 | 1.49267 | 1492.67
1.77053 | 1.49606 | 1496.06
1.78973 | 1.50144 | 1501.44
1.80894 | 1.50237 | 1502.37
1.82813 | 1.50582 | 1505.82
1.84734 | 1.50918 | 1509.18