## Sheet1
strain,- | stress,MPa | stress,Pa
0 | 235.6 | 235599954.1
0.0005 | 279.8661 | 279866061.0
0.001 | 313.9693 | 313969267.4
0.0015 | 340.2475 | 340247489.1
0.002 | 360.5008 | 360500811.3
0.0025 | 376.1152 | 376115214.9
0.003 | 388.1578 | 388157840.2
0.0035 | 397.4503 | 397450335.3
0.004 | 404.6253 | 404625330.7
0.0045 | 410.1699 | 410169922.4
0.005 | 414.4592 | 414459151.7
0.0055 | 417.7818 | 417781783.3
0.006 | 420.3602 | 420360152.4
0.0065 | 422.3654 | 422365447.2
0.007 | 423.9295 | 423929474.9
0.0075 | 425.1537 | 425153720.9
0.008 | 426.1163 | 426116324.9
0.0085 | 426.8775 | 426877450.7
0.009 | 427.4834 | 427483422.3
0.0095 | 427.9699 | 427969907.0
0.01 | 428.3644 | 428364367.4
0.0105 | 428.6879 | 428687948.7
0.011 | 428.9569 | 428956932.0
0.0115 | 429.1839 | 429183853.2
0.012 | 429.3784 | 429378364.8
0.0125 | 429.5479 | 429547898.8
0.013 | 429.6982 | 429698178.0
0.0135 | 429.8336 | 429833608.8
0.014 | 429.9576 | 429957584.3
0.0145 | 430.0727 | 430072717.1
0.015 | 430.181 | 430181019.3
0.0155 | 430.284 | 430284040.1
0.016 | 430.383 | 430382972.6
0.0165 | 430.4787 | 430478735.9
0.017 | 430.572 | 430572037.6
0.0175 | 430.6634 | 430663422.9
0.018 | 430.7533 | 430753311.8
0.0185 | 430.842 | 430842027.8
0.019 | 430.9298 | 430929820.2
0.0195 | 431.0169 | 431016881.4
0.02 | 431.1034 | 431103359.4
0.0205 | 431.1894 | 431189368.5
0.021 | 431.275 | 431274997.0
0.0215 | 431.3603 | 431360313.0
0.022 | 431.4454 | 431445369.0
0.0225 | 431.5302 | 431530205.8
0.023 | 431.6149 | 431614855.0
0.0235 | 431.6993 | 431699340.8
0.024 | 431.7837 | 431783682.5
0.0245 | 431.8679 | 431867894.7
0.025 | 431.952 | 431951989.0
0.0255 | 432.036 | 432035974.6
0.026 | 432.1199 | 432119858.5
0.0265 | 432.2036 | 432203646.4
0.027 | 432.2873 | 432287342.9
0.0275 | 432.371 | 432370951.5
0.028 | 432.4545 | 432454475.3
0.0285 | 432.5379 | 432537916.7
0.029 | 432.6213 | 432621277.7
0.0295 | 432.7046 | 432704559.9
0.03 | 432.7878 | 432787764.9
0.0305 | 432.8709 | 432870893.8
0.031 | 432.9539 | 432953947.9
0.0315 | 433.0369 | 433036928.0
0.032 | 433.1198 | 433119835.2
0.0325 | 433.2027 | 433202670.1
0.033 | 433.2854 | 433285433.7
0.0335 | 433.3681 | 433368126.5
0.034 | 433.4507 | 433450749.3
0.0345 | 433.5333 | 433533302.7
0.035 | 433.6158 | 433615787.3
0.0355 | 433.6982 | 433698203.8
0.036 | 433.7806 | 433780552.7
0.0365 | 433.8628 | 433862834.6
0.037 | 433.945 | 433945050.0
0.0375 | 434.0272 | 434027199.5
0.038 | 434.1093 | 434109283.5
0.0385 | 434.1913 | 434191302.7
0.039 | 434.2733 | 434273257.5
0.0395 | 434.3551 | 434355148.5
0.04 | 434.437 | 434436976.0
0.0405 | 434.5187 | 434518740.6
0.041 | 434.6004 | 434600442.8
0.0415 | 434.6821 | 434682083.0
0.042 | 434.7637 | 434763661.7
0.0425 | 434.8452 | 434845179.3
0.043 | 434.9266 | 434926636.3
0.0435 | 435.008 | 435008033.2
0.044 | 435.0894 | 435089370.3
0.0445 | 435.1706 | 435170648.1
0.045 | 435.2519 | 435251867.0
0.0455 | 435.333 | 435333027.4
0.046 | 435.4141 | 435414129.7
0.0465 | 435.4952 | 435495174.4
0.047 | 435.5762 | 435576161.8
0.0475 | 435.6571 | 435657092.4
0.048 | 435.738 | 435737966.5
0.0485 | 435.8188 | 435818784.5
0.049 | 435.8995 | 435899546.8
0.0495 | 435.9803 | 435980253.7
0.05 | 436.0609 | 436060905.7
0.0505 | 436.1415 | 436141503.1
0.051 | 436.222 | 436222046.2
0.0515 | 436.3025 | 436302535.5
0.052 | 436.383 | 436382971.2
0.0525 | 436.4634 | 436463353.7
0.053 | 436.5437 | 436543683.4
0.0535 | 436.624 | 436623960.6
0.054 | 436.7042 | 436704185.6
0.0545 | 436.7844 | 436784358.7
0.055 | 436.8645 | 436864480.4
0.0555 | 436.9446 | 436944550.8
0.056 | 437.0246 | 437024570.4
0.0565 | 437.1045 | 437104539.4
0.057 | 437.1845 | 437184458.2
0.0575 | 437.2643 | 437264327.1
0.058 | 437.3441 | 437344146.3
0.0585 | 437.4239 | 437423916.2
0.059 | 437.5036 | 437503637.0
0.0595 | 437.5833 | 437583309.1
0.06 | 437.6629 | 437662932.8
0.0605 | 437.7425 | 437742508.3
0.061 | 437.822 | 437822035.9
0.0615 | 437.9015 | 437901515.9
0.062 | 437.9809 | 437980948.6
0.0625 | 438.0603 | 438060334.3
0.063 | 438.1397 | 438139673.1
0.0635 | 438.219 | 438218965.5
0.064 | 438.2982 | 438298211.7
0.0645 | 438.3774 | 438377411.9
0.065 | 438.4566 | 438456566.3
0.0655 | 438.5357 | 438535675.3
0.066 | 438.6147 | 438614739.1
0.0665 | 438.6938 | 438693758.0
0.067 | 438.7727 | 438772732.1
0.0675 | 438.8517 | 438851661.8
0.068 | 438.9305 | 438930547.3
0.0685 | 439.0094 | 439009388.8
0.069 | 439.0882 | 439088186.6
0.0695 | 439.1669 | 439166941.0
0.07 | 439.2457 | 439245652.0
0.0705 | 439.3243 | 439324320.0
0.071 | 439.4029 | 439402945.3
0.0715 | 439.4815 | 439481527.9
0.072 | 439.5601 | 439560068.3
0.0725 | 439.6386 | 439638566.5
0.073 | 439.717 | 439717022.8
0.0735 | 439.7954 | 439795437.4
0.074 | 439.8738 | 439873810.5
0.0745 | 439.9521 | 439952142.4
0.075 | 440.0304 | 440030433.3
0.0755 | 440.1087 | 440108683.3
0.076 | 440.1869 | 440186892.8
0.0765 | 440.2651 | 440265061.8
0.077 | 440.3432 | 440343190.6
0.0775 | 440.4213 | 440421279.3
0.078 | 440.4993 | 440499328.3
0.0785 | 440.5773 | 440577337.7
0.079 | 440.6553 | 440655307.6
0.0795 | 440.7332 | 440733238.3
0.08 | 440.8111 | 440811130.0
0.0805 | 440.889 | 440888982.9
0.081 | 440.9668 | 440966797.1
0.0815 | 441.0446 | 441044572.9
0.082 | 441.1223 | 441122310.4
0.0825 | 441.2 | 441200009.8
0.083 | 441.2777 | 441277671.3
0.0835 | 441.3553 | 441355295.0
0.084 | 441.4329 | 441432881.2
0.0845 | 441.5104 | 441510430.1
0.085 | 441.5879 | 441587941.7
0.0855 | 441.6654 | 441665416.3
0.086 | 441.7429 | 441742854.1
0.0865 | 441.8203 | 441820255.2
0.087 | 441.8976 | 441897619.8
0.0875 | 441.9749 | 441974948.0
0.088 | 442.0522 | 442052240.1
0.0885 | 442.1295 | 442129496.2
0.089 | 442.2067 | 442206716.4
0.0895 | 442.2839 | 442283901.0
0.09 | 442.3611 | 442361050.0
0.0905 | 442.4382 | 442438163.7
0.091 | 442.5152 | 442515242.1
0.0915 | 442.5923 | 442592285.6
0.092 | 442.6693 | 442669294.1
0.0925 | 442.7463 | 442746267.9
0.093 | 442.8232 | 442823207.1
0.0935 | 442.9001 | 442900111.9
0.094 | 442.977 | 442976982.4
0.0945 | 443.0538 | 443053818.8
0.095 | 443.1306 | 443130621.2
0.0955 | 443.2074 | 443207389.8
0.096 | 443.2841 | 443284124.7
0.0965 | 443.3608 | 443360826.0
0.097 | 443.4375 | 443437493.9
0.0975 | 443.5141 | 443514128.6
0.098 | 443.5907 | 443590730.2
0.0985 | 443.6673 | 443667298.7
0.099 | 443.7438 | 443743834.5
0.0995 | 443.8203 | 443820337.5
0.1 | 443.8968 | 443896808.0
0.1005 | 443.9732 | 443973246.0
0.101 | 444.0497 | 444049651.8
0.1015 | 444.126 | 444126025.3
0.102 | 444.2024 | 444202366.9
0.1025 | 444.2787 | 444278676.5
0.103 | 444.355 | 444354954.4
0.1035 | 444.4312 | 444431200.7
0.104 | 444.5074 | 444507415.4
0.1045 | 444.5836 | 444583598.8
0.105 | 444.6598 | 444659750.9
0.1055 | 444.7359 | 444735871.8
0.106 | 444.812 | 444811961.8
0.1065 | 444.888 | 444888020.8
0.107 | 444.964 | 444964049.2
0.1075 | 445.04 | 445040046.8
0.108 | 445.116 | 445116014.0
0.1085 | 445.192 | 445191950.7
0.109 | 445.2679 | 445267857.2
0.1095 | 445.3437 | 445343733.5
0.11 | 445.4196 | 445419579.8
0.1105 | 445.4954 | 445495396.1
0.111 | 445.5712 | 445571182.6
0.1115 | 445.6469 | 445646939.5
0.112 | 445.7227 | 445722666.7
0.1125 | 445.7984 | 445798364.5
0.113 | 445.874 | 445874032.9
0.1135 | 445.9497 | 445949672.0
0.114 | 446.0253 | 446025282.1
0.1145 | 446.1009 | 446100863.0
0.115 | 446.1764 | 446176415.1
0.1155 | 446.2519 | 446251938.4
0.116 | 446.3274 | 446327432.9
0.1165 | 446.4029 | 446402898.9
0.117 | 446.4783 | 446478336.4
0.1175 | 446.5537 | 446553745.5
0.118 | 446.6291 | 446629126.3
0.1185 | 446.7045 | 446704478.9
0.119 | 446.7798 | 446779803.4
0.1195 | 446.8551 | 446855100.0
0.12 | 446.9304 | 446930368.7
0.1205 | 447.0056 | 447005609.7
0.121 | 447.0808 | 447080822.9
0.1215 | 447.156 | 447156008.6
0.122 | 447.2312 | 447231166.8
0.1225 | 447.3063 | 447306297.7
0.123 | 447.3814 | 447381401.3
0.1235 | 447.4565 | 447456477.7
0.124 | 447.5315 | 447531527.0
0.1245 | 447.6065 | 447606549.3
0.125 | 447.6815 | 447681544.7
0.1255 | 447.7565 | 447756513.4
0.126 | 447.8315 | 447831455.3
0.1265 | 447.9064 | 447906370.6
0.127 | 447.9813 | 447981259.4
0.1275 | 448.0561 | 448056121.8
0.128 | 448.131 | 448130957.8
0.1285 | 448.2058 | 448205767.6
0.129 | 448.2806 | 448280551.2
0.1295 | 448.3553 | 448355308.8
0.13 | 448.43 | 448430040.4
0.1305 | 448.5047 | 448504746.1
0.131 | 448.5794 | 448579426.0
0.1315 | 448.6541 | 448654080.2
0.132 | 448.7287 | 448728708.7
0.1325 | 448.8033 | 448803311.7
0.133 | 448.8779 | 448877889.3
0.1335 | 448.9524 | 448952441.5
0.134 | 449.027 | 449026968.4
0.1345 | 449.1015 | 449101470.1
0.135 | 449.1759 | 449175946.7
0.1355 | 449.2504 | 449250398.2
0.136 | 449.3248 | 449324824.8
0.1365 | 449.3992 | 449399226.5
0.137 | 449.4736 | 449473603.4
0.1375 | 449.548 | 449547955.7
0.138 | 449.6223 | 449622283.2
0.1385 | 449.6966 | 449696586.3
0.139 | 449.7709 | 449770864.8
0.1395 | 449.8451 | 449845119.0
0.14 | 449.9193 | 449919348.9
0.1405 | 449.9936 | 449993554.5
0.141 | 450.0677 | 450067735.9
0.1415 | 450.1419 | 450141893.3
0.142 | 450.216 | 450216026.7
0.1425 | 450.2901 | 450290136.1
0.143 | 450.3642 | 450364221.7
0.1435 | 450.4383 | 450438283.6
0.144 | 450.5123 | 450512321.7
0.1445 | 450.5863 | 450586336.2
0.145 | 450.6603 | 450660327.1
0.1455 | 450.7343 | 450734294.5
0.146 | 450.8082 | 450808238.6
0.1465 | 450.8822 | 450882159.3
0.147 | 450.9561 | 450956056.7
0.1475 | 451.0299 | 451029930.9
0.148 | 451.1038 | 451103782.0
0.1485 | 451.1776 | 451177610.1
0.149 | 451.2514 | 451251415.2
0.1495 | 451.3252 | 451325197.4
0.15 | 451.399 | 451398956.7
0.1505 | 451.4727 | 451472693.2
0.151 | 451.5464 | 451546407.1
0.1515 | 451.6201 | 451620098.3
0.152 | 451.6938 | 451693767.0
0.1525 | 451.7674 | 451767413.1
0.153 | 451.841 | 451841036.9
0.1535 | 451.9146 | 451914638.2
0.154 | 451.9882 | 451988217.3
0.1545 | 452.0618 | 452061774.1
0.155 | 452.1353 | 452135308.7
0.1555 | 452.2088 | 452208821.3
0.156 | 452.2823 | 452282311.8
0.1565 | 452.3558 | 452355780.4
0.157 | 452.4292 | 452429227.0
0.1575 | 452.5027 | 452502651.8
0.158 | 452.5761 | 452576054.8
0.1585 | 452.6494 | 452649436.1
0.159 | 452.7228 | 452722795.8
0.1595 | 452.7961 | 452796133.8
0.16 | 452.8695 | 452869450.3
0.1605 | 452.9427 | 452942745.4
0.161 | 453.016 | 453016019.0
0.1615 | 453.0893 | 453089271.3
0.162 | 453.1625 | 453162502.4
0.1625 | 453.2357 | 453235712.1
0.163 | 453.3089 | 453308900.8
0.1635 | 453.3821 | 453382068.3
0.164 | 453.4552 | 453455214.8
0.1645 | 453.5283 | 453528340.3
0.165 | 453.6014 | 453601444.9
0.1655 | 453.6745 | 453674528.6
0.166 | 453.7476 | 453747591.5
0.1665 | 453.8206 | 453820633.6
0.167 | 453.8937 | 453893655.1
0.1675 | 453.9667 | 453966655.9
0.168 | 454.0396 | 454039636.1
0.1685 | 454.1126 | 454112595.8
0.169 | 454.1855 | 454185535.1
0.1695 | 454.2585 | 454258453.9
0.17 | 454.3314 | 454331352.4
0.1705 | 454.4042 | 454404230.6
0.171 | 454.4771 | 454477088.5
0.1715 | 454.5499 | 454549926.3
0.172 | 454.6227 | 454622743.9
0.1725 | 454.6955 | 454695541.4
0.173 | 454.7683 | 454768319.0
0.1735 | 454.8411 | 454841076.5
0.174 | 454.9138 | 454913814.1
0.1745 | 454.9865 | 454986531.9
0.175 | 455.0592 | 455059229.9
0.1755 | 455.1319 | 455131908.1
0.176 | 455.2046 | 455204566.6
0.1765 | 455.2772 | 455277205.4
0.177 | 455.3498 | 455349824.6
0.1775 | 455.4224 | 455422424.3
0.178 | 455.495 | 455495004.5
0.1785 | 455.5676 | 455567565.3
0.179 | 455.6401 | 455640106.6
0.1795 | 455.7126 | 455712628.6
0.18 | 455.7851 | 455785131.4
0.1805 | 455.8576 | 455857614.8
0.181 | 455.9301 | 455930079.1
0.1815 | 456.0025 | 456002524.2
0.182 | 456.075 | 456074950.3
0.1825 | 456.1474 | 456147357.3
0.183 | 456.2197 | 456219745.3
0.1835 | 456.2921 | 456292114.3
0.184 | 456.3645 | 456364464.5
0.1845 | 456.4368 | 456436795.8
0.185 | 456.5091 | 456509108.3
0.1855 | 456.5814 | 456581402.0
0.186 | 456.6537 | 456653677.0
0.1865 | 456.7259 | 456725933.4
0.187 | 456.7982 | 456798171.2
0.1875 | 456.8704 | 456870390.4
0.188 | 456.9426 | 456942591.0
0.1885 | 457.0148 | 457014773.3
0.189 | 457.0869 | 457086937.0
0.1895 | 457.1591 | 457159082.4
0.19 | 457.2312 | 457231209.5
0.1905 | 457.3033 | 457303318.3
0.191 | 457.3754 | 457375408.8
0.1915 | 457.4475 | 457447481.1
0.192 | 457.5195 | 457519535.3
0.1925 | 457.5916 | 457591571.4
0.193 | 457.6636 | 457663589.4
0.1935 | 457.7356 | 457735589.4
0.194 | 457.8076 | 457807571.4
0.1945 | 457.8795 | 457879535.5
0.195 | 457.9515 | 457951481.7
0.1955 | 458.0234 | 458023410.0
0.196 | 458.0953 | 458095320.6
0.1965 | 458.1672 | 458167213.4
0.197 | 458.2391 | 458239088.4
0.1975 | 458.3109 | 458310945.8
0.198 | 458.3828 | 458382785.6
0.1985 | 458.4546 | 458454607.8
0.199 | 458.5264 | 458526412.4
0.1995 | 458.5982 | 458598199.6
0.2 | 458.67 | 458669969.2
0.2005 | 458.7417 | 458741721.5
0.201 | 458.8135 | 458813456.4
0.2015 | 458.8852 | 458885173.9
0.202 | 458.9569 | 458956874.1
0.2025 | 459.0286 | 459028557.1
0.203 | 459.1002 | 459100222.9
0.2035 | 459.1719 | 459171871.5
0.204 | 459.2435 | 459243503.0
0.2045 | 459.3151 | 459315117.3
0.205 | 459.3867 | 459386714.7
0.2055 | 459.4583 | 459458295.0
0.206 | 459.5299 | 459529858.3
0.2065 | 459.6014 | 459601404.7
0.207 | 459.6729 | 459672934.2
0.2075 | 459.7444 | 459744446.8
0.208 | 459.8159 | 459815942.6
0.2085 | 459.8874 | 459887421.7
0.209 | 459.9589 | 459958884.0
0.2095 | 460.0303 | 460030329.6
0.21 | 460.1018 | 460101758.5
0.2105 | 460.1732 | 460173170.8
0.211 | 460.2446 | 460244566.5
0.2115 | 460.3159 | 460315945.7
0.212 | 460.3873 | 460387308.3
0.2125 | 460.4587 | 460458654.5
0.213 | 460.53 | 460529984.3
0.2135 | 460.6013 | 460601297.6
0.214 | 460.6726 | 460672594.6
0.2145 | 460.7439 | 460743875.2
0.215 | 460.8151 | 460815139.6
0.2155 | 460.8864 | 460886387.7
0.216 | 460.9576 | 460957619.6
0.2165 | 461.0288 | 461028835.3
0.217 | 461.1 | 461100034.8
0.2175 | 461.1712 | 461171218.3
0.218 | 461.2424 | 461242385.6
0.2185 | 461.3135 | 461313537.0
0.219 | 461.3847 | 461384672.3
0.2195 | 461.4558 | 461455791.7
0.22 | 461.5269 | 461526895.1
0.2205 | 461.598 | 461597982.6
0.221 | 461.6691 | 461669054.3
0.2215 | 461.7401 | 461740110.1
0.222 | 461.8112 | 461811150.1
0.2225 | 461.8822 | 461882174.4
0.223 | 461.9532 | 461953183.0
0.2235 | 462.0242 | 462024175.8
0.224 | 462.0952 | 462095153.0
0.2245 | 462.1661 | 462166114.6
0.225 | 462.2371 | 462237060.6
0.2255 | 462.308 | 462307991.0
0.226 | 462.3789 | 462378906.0
0.2265 | 462.4498 | 462449805.4
0.227 | 462.5207 | 462520689.3
0.2275 | 462.5916 | 462591557.9
0.228 | 462.6624 | 462662411.0
0.2285 | 462.7332 | 462733248.8
0.229 | 462.8041 | 462804071.3
0.2295 | 462.8749 | 462874878.5
0.23 | 462.9457 | 462945670.4
0.2305 | 463.0164 | 463016447.0
0.231 | 463.0872 | 463087208.5
0.2315 | 463.158 | 463157954.8
0.232 | 463.2287 | 463228686.0
0.2325 | 463.2994 | 463299402.1
0.233 | 463.3701 | 463370103.1
0.2335 | 463.4408 | 463440789.1
0.234 | 463.5115 | 463511460.1
0.2345 | 463.5821 | 463582116.1
0.235 | 463.6528 | 463652757.1
0.2355 | 463.7234 | 463723383.3
0.236 | 463.794 | 463793994.5
0.2365 | 463.8646 | 463864590.9
0.237 | 463.9352 | 463935172.5
0.2375 | 464.0057 | 464005739.3
0.238 | 464.0763 | 464076291.3
0.2385 | 464.1468 | 464146828.6
0.239 | 464.2174 | 464217351.2
0.2395 | 464.2879 | 464287859.1
0.24 | 464.3584 | 464358352.4
0.2405 | 464.4288 | 464428831.1
0.241 | 464.4993 | 464499295.2
0.2415 | 464.5697 | 464569744.7
0.242 | 464.6402 | 464640179.7
0.2425 | 464.7106 | 464710600.3
0.243 | 464.781 | 464781006.3
0.2435 | 464.8514 | 464851397.9
0.244 | 464.9218 | 464921775.2
0.2445 | 464.9921 | 464992138.0
0.245 | 465.0625 | 465062486.5
0.2455 | 465.1328 | 465132820.7
0.246 | 465.2031 | 465203140.6
0.2465 | 465.2734 | 465273446.2
0.247 | 465.3437 | 465343737.6
0.2475 | 465.414 | 465414014.8
0.248 | 465.4843 | 465484277.8
0.2485 | 465.5545 | 465554526.6
0.249 | 465.6248 | 465624761.4
0.2495 | 465.695 | 465694982.0
0.25 | 465.7652 | 465765188.6
0.2505 | 465.8354 | 465835381.1
0.251 | 465.9056 | 465905559.7
0.2515 | 465.9757 | 465975724.2
0.252 | 466.0459 | 466045874.8
0.2525 | 466.116 | 466116011.5
0.253 | 466.1861 | 466186134.2
0.2535 | 466.2562 | 466256243.1
0.254 | 466.3263 | 466326338.1
0.2545 | 466.3964 | 466396419.3
0.255 | 466.4665 | 466466486.7
0.2555 | 466.5365 | 466536540.4
0.256 | 466.6066 | 466606580.3
0.2565 | 466.6766 | 466676606.5
0.257 | 466.7466 | 466746619.0
0.2575 | 466.8166 | 466816617.8
0.258 | 466.8866 | 466886603.0
0.2585 | 466.9566 | 466956574.6
0.259 | 467.0265 | 467026532.6
0.2595 | 467.0965 | 467096477.1
0.26 | 467.1664 | 467166408.0
0.2605 | 467.2363 | 467236325.4
0.261 | 467.3062 | 467306229.3
0.2615 | 467.3761 | 467376119.8
0.262 | 467.446 | 467445996.8
0.2625 | 467.5159 | 467515860.4
0.263 | 467.5857 | 467585710.7
0.2635 | 467.6555 | 467655547.6
0.264 | 467.7254 | 467725371.1
0.2645 | 467.7952 | 467795181.4
0.265 | 467.865 | 467864978.3
0.2655 | 467.9348 | 467934762.1
0.266 | 468.0045 | 468004532.6
0.2665 | 468.0743 | 468074289.8
0.267 | 468.144 | 468144033.9
0.2675 | 468.2138 | 468213764.9
0.268 | 468.2835 | 468283482.7
0.2685 | 468.3532 | 468353187.4
0.269 | 468.4229 | 468422879.0
0.2695 | 468.4926 | 468492557.5
0.27 | 468.5622 | 468562223.0
0.2705 | 468.6319 | 468631875.5
0.271 | 468.7015 | 468701515.0
0.2715 | 468.7711 | 468771141.6
0.272 | 468.8408 | 468840755.2
0.2725 | 468.9104 | 468910355.9
0.273 | 468.9799 | 468979943.7
0.2735 | 469.0495 | 469049518.6
0.274 | 469.1191 | 469119080.6
0.2745 | 469.1886 | 469188629.9
0.275 | 469.2582 | 469258166.3
0.2755 | 469.3277 | 469327690.0
0.276 | 469.3972 | 469397200.9
0.2765 | 469.4667 | 469466699.0
0.277 | 469.5362 | 469536184.5
0.2775 | 469.6057 | 469605657.3
0.278 | 469.6751 | 469675117.4
0.2785 | 469.7446 | 469744564.8
0.279 | 469.814 | 469813999.7
0.2795 | 469.8834 | 469883421.9
0.28 | 469.9528 | 469952831.6
0.2805 | 470.0222 | 470022228.7
0.281 | 470.0916 | 470091613.3
0.2815 | 470.161 | 470160985.4
0.282 | 470.2303 | 470230345.0
0.2825 | 470.2997 | 470299692.1
0.283 | 470.369 | 470369026.8
0.2835 | 470.4383 | 470438349.1
0.284 | 470.5077 | 470507659.0
0.2845 | 470.577 | 470576956.5
0.285 | 470.6462 | 470646241.6
0.2855 | 470.7155 | 470715514.4
0.286 | 470.7848 | 470784774.9
0.2865 | 470.854 | 470854023.1
0.287 | 470.9233 | 470923259.0
0.2875 | 470.9925 | 470992482.7
0.288 | 471.0617 | 471061694.2
0.2885 | 471.1309 | 471130893.4
0.289 | 471.2001 | 471200080.5
0.2895 | 471.2693 | 471269255.4
0.29 | 471.3384 | 471338418.2
0.2905 | 471.4076 | 471407568.8
0.291 | 471.4767 | 471476707.3
0.2915 | 471.5458 | 471545833.8
0.292 | 471.6149 | 471614948.2
0.2925 | 471.6841 | 471684050.6
0.293 | 471.7531 | 471753140.9
0.2935 | 471.8222 | 471822219.3
0.294 | 471.8913 | 471891285.6
0.2945 | 471.9603 | 471960340.0
0.295 | 472.0294 | 472029382.5
0.2955 | 472.0984 | 472098413.1
0.296 | 472.1674 | 472167431.7
0.2965 | 472.2364 | 472236438.5
0.297 | 472.3054 | 472305433.4
0.2975 | 472.3744 | 472374416.5
0.298 | 472.4434 | 472443387.8
0.2985 | 472.5123 | 472512347.3
0.299 | 472.5813 | 472581295.0
0.2995 | 472.6502 | 472650230.9
0.3 | 472.7192 | 472719155.1
0.3005 | 472.7881 | 472788067.6
0.301 | 472.857 | 472856968.4
0.3015 | 472.9259 | 472925857.5
0.302 | 472.9947 | 472994735.0
0.3025 | 473.0636 | 473063600.8
0.303 | 473.1325 | 473132455.0
0.3035 | 473.2013 | 473201297.6
0.304 | 473.2701 | 473270128.6
0.3045 | 473.3389 | 473338948.0
0.305 | 473.4078 | 473407755.9
0.3055 | 473.4766 | 473476552.3
0.306 | 473.5453 | 473545337.2
0.3065 | 473.6141 | 473614110.5
0.307 | 473.6829 | 473682872.4
0.3075 | 473.7516 | 473751622.9
0.308 | 473.8204 | 473820361.9
0.3085 | 473.8891 | 473889089.5
0.309 | 473.9578 | 473957805.8
0.3095 | 474.0265 | 474026510.6
0.31 | 474.0952 | 474095204.1
0.3105 | 474.1639 | 474163886.2
0.311 | 474.2326 | 474232557.1
0.3115 | 474.3012 | 474301216.6
0.312 | 474.3699 | 474369864.8
0.3125 | 474.4385 | 474438501.8
0.313 | 474.5071 | 474507127.5
0.3135 | 474.5757 | 474575742.0
0.314 | 474.6443 | 474644345.3
0.3145 | 474.7129 | 474712937.4
0.315 | 474.7815 | 474781518.3
0.3155 | 474.8501 | 474850088.1
0.316 | 474.9186 | 474918646.7
0.3165 | 474.9872 | 474987194.2
0.317 | 475.0557 | 475055730.5
0.3175 | 475.1243 | 475124255.8
0.318 | 475.1928 | 475192770.1
0.3185 | 475.2613 | 475261273.2
0.319 | 475.3298 | 475329765.4
0.3195 | 475.3982 | 475398246.5
0.32 | 475.4667 | 475466716.6
0.3205 | 475.5352 | 475535175.8
0.321 | 475.6036 | 475603624.0
0.3215 | 475.6721 | 475672061.2
0.322 | 475.7405 | 475740487.5
0.3225 | 475.8089 | 475808902.9
0.323 | 475.8773 | 475877307.3
0.3235 | 475.9457 | 475945701.0
0.324 | 476.0141 | 476014083.7
0.3245 | 476.0825 | 476082455.6
0.325 | 476.1508 | 476150816.7
0.3255 | 476.2192 | 476219166.9
0.326 | 476.2875 | 476287506.4
0.3265 | 476.3558 | 476355835.0
0.327 | 476.4242 | 476424153.0
0.3275 | 476.4925 | 476492460.1
0.328 | 476.5608 | 476560756.6
0.3285 | 476.629 | 476629042.3
0.329 | 476.6973 | 476697317.3
0.3295 | 476.7656 | 476765581.7
0.33 | 476.8338 | 476833835.4
0.3305 | 476.9021 | 476902078.4
0.331 | 476.9703 | 476970310.8
0.3315 | 477.0385 | 477038532.6
0.332 | 477.1067 | 477106743.8
0.3325 | 477.1749 | 477174944.4
0.333 | 477.2431 | 477243134.5
0.3335 | 477.3113 | 477311314.0
0.334 | 477.3795 | 477379483.0
0.3345 | 477.4476 | 477447641.4
0.335 | 477.5158 | 477515789.3
0.3355 | 477.5839 | 477583926.8
0.336 | 477.6521 | 477652053.8
0.3365 | 477.7202 | 477720170.3
0.337 | 477.7883 | 477788276.4
0.3375 | 477.8564 | 477856372.1
0.338 | 477.9245 | 477924457.3
0.3385 | 477.9925 | 477992532.2
0.339 | 478.0606 | 478060596.7
0.3395 | 478.1287 | 478128650.8
0.34 | 478.1967 | 478196694.6
0.3405 | 478.2647 | 478264728.1
0.341 | 478.3328 | 478332751.2
0.3415 | 478.4008 | 478400764.0
0.342 | 478.4688 | 478468766.6
0.3425 | 478.5368 | 478536758.9
0.343 | 478.6047 | 478604740.9
0.3435 | 478.6727 | 478672712.7
0.344 | 478.7407 | 478740674.3
0.3445 | 478.8086 | 478808625.6
0.345 | 478.8766 | 478876566.8
0.3455 | 478.9445 | 478944497.8
0.346 | 479.0124 | 479012418.6
0.3465 | 479.0803 | 479080329.3
0.347 | 479.1482 | 479148229.8
0.3475 | 479.2161 | 479216120.2
0.348 | 479.284 | 479284000.6
0.3485 | 479.3519 | 479351870.8
0.349 | 479.4197 | 479419730.9
0.3495 | 479.4876 | 479487581.0
0.35 | 479.5554 | 479555421.1
0.3505 | 479.6233 | 479623251.1
0.351 | 479.6911 | 479691071.1
0.3515 | 479.7589 | 479758881.1
0.352 | 479.8267 | 479826681.1
0.3525 | 479.8945 | 479894471.1
0.353 | 479.9623 | 479962251.2
0.3535 | 480.03 | 480030021.3
0.354 | 480.0978 | 480097781.5
0.3545 | 480.1655 | 480165531.8
0.355 | 480.2333 | 480233272.2
0.3555 | 480.301 | 480301002.7
0.356 | 480.3687 | 480368723.3
0.3565 | 480.4364 | 480436434.1
0.357 | 480.5041 | 480504135.0
0.3575 | 480.5718 | 480571826.1
0.358 | 480.6395 | 480639507.3
0.3585 | 480.7072 | 480707178.8
0.359 | 480.7748 | 480774840.5
0.3595 | 480.8425 | 480842492.4
0.36 | 480.9101 | 480910134.5
0.3605 | 480.9778 | 480977766.9
0.361 | 481.0454 | 481045389.5
0.3615 | 481.113 | 481113002.5
0.362 | 481.1806 | 481180605.7
0.3625 | 481.2482 | 481248199.2
0.363 | 481.3158 | 481315783.1
0.3635 | 481.3834 | 481383357.3
0.364 | 481.4509 | 481450921.8
0.3645 | 481.5185 | 481518476.7
0.365 | 481.586 | 481586022.0
0.3655 | 481.6536 | 481653557.6
0.366 | 481.7211 | 481721083.7
0.3665 | 481.7886 | 481788600.2
0.367 | 481.8561 | 481856107.1
0.3675 | 481.9236 | 481923604.4
0.368 | 481.9911 | 481991092.2
0.3685 | 482.0586 | 482058570.5
0.369 | 482.126 | 482126039.2
0.3695 | 482.1935 | 482193498.5
0.37 | 482.2609 | 482260948.2
0.3705 | 482.3284 | 482328388.5
0.371 | 482.3958 | 482395819.3
0.3715 | 482.4632 | 482463240.6
0.372 | 482.5307 | 482530652.6
0.3725 | 482.5981 | 482598055.0
0.373 | 482.6654 | 482665448.1
0.3735 | 482.7328 | 482732831.8
0.374 | 482.8002 | 482800206.0
0.3745 | 482.8676 | 482867570.9
0.375 | 482.9349 | 482934926.5
0.3755 | 483.0023 | 483002272.7
0.376 | 483.0696 | 483069609.5
0.3765 | 483.1369 | 483136937.0
0.377 | 483.2043 | 483204255.3
0.3775 | 483.2716 | 483271564.2
0.378 | 483.3389 | 483338863.8
0.3785 | 483.4062 | 483406154.1
0.379 | 483.4734 | 483473435.2
0.3795 | 483.5407 | 483540707.1
0.38 | 483.608 | 483607969.7
0.3805 | 483.6752 | 483675223.0
0.381 | 483.7425 | 483742467.2
0.3815 | 483.8097 | 483809702.2
0.382 | 483.8769 | 483876927.9
0.3825 | 483.9441 | 483944144.5
0.383 | 484.0114 | 484011352.0
0.3835 | 484.0786 | 484078550.3
0.384 | 484.1457 | 484145739.4
0.3845 | 484.2129 | 484212919.4
0.385 | 484.2801 | 484280090.3
0.3855 | 484.3473 | 484347252.1
0.386 | 484.4144 | 484414404.8
0.3865 | 484.4815 | 484481548.5
0.387 | 484.5487 | 484548683.0
0.3875 | 484.6158 | 484615808.6
0.388 | 484.6829 | 484682925.0
0.3885 | 484.75 | 484750032.5
0.389 | 484.8171 | 484817130.9
0.3895 | 484.8842 | 484884220.3
0.39 | 484.9513 | 484951300.7
0.3905 | 485.0184 | 485018372.2
0.391 | 485.0854 | 485085434.6
0.3915 | 485.1525 | 485152488.2
0.392 | 485.2195 | 485219532.7
0.3925 | 485.2866 | 485286568.3
0.393 | 485.3536 | 485353595.0
0.3935 | 485.4206 | 485420612.8
0.394 | 485.4876 | 485487621.7
0.3945 | 485.5546 | 485554621.7
0.395 | 485.6216 | 485621612.8
0.3955 | 485.6886 | 485688595.1
0.396 | 485.7556 | 485755568.5
0.3965 | 485.8225 | 485822533.1
0.397 | 485.8895 | 485889488.8
0.3975 | 485.9564 | 485956435.7
0.398 | 486.0234 | 486023373.8
0.3985 | 486.0903 | 486090303.1
0.399 | 486.1572 | 486157223.6
0.3995 | 486.2241 | 486224135.3
0.4 | 486.291 | 486291038.3
0.4005 | 486.3579 | 486357932.5
0.401 | 486.4248 | 486424818.0
0.4015 | 486.4917 | 486491694.8
0.402 | 486.5586 | 486558562.8
0.4025 | 486.6254 | 486625422.1
0.403 | 486.6923 | 486692272.7
0.4035 | 486.7591 | 486759114.7
0.404 | 486.8259 | 486825947.9
0.4045 | 486.8928 | 486892772.5
0.405 | 486.9596 | 486959588.5
0.4055 | 487.0264 | 487026395.8
0.406 | 487.0932 | 487093194.5
0.4065 | 487.16 | 487159984.5
0.407 | 487.2268 | 487226766.0
0.4075 | 487.2935 | 487293538.8
0.408 | 487.3603 | 487360303.1
0.4085 | 487.4271 | 487427058.8
0.409 | 487.4938 | 487493805.9
0.4095 | 487.5605 | 487560544.5
0.41 | 487.6273 | 487627274.5
0.4105 | 487.694 | 487693996.0
0.411 | 487.7607 | 487760709.0
0.4115 | 487.8274 | 487827413.4
0.412 | 487.8941 | 487894109.4
0.4125 | 487.9608 | 487960796.8
0.413 | 488.0275 | 488027475.8
0.4135 | 488.0941 | 488094146.3
0.414 | 488.1608 | 488160808.4
0.4145 | 488.2275 | 488227462.0
0.415 | 488.2941 | 488294107.2
0.4155 | 488.3607 | 488360743.9
0.416 | 488.4274 | 488427372.2
0.4165 | 488.494 | 488493992.2
0.417 | 488.5606 | 488560603.7
0.4175 | 488.6272 | 488627206.8
0.418 | 488.6938 | 488693801.6
0.4185 | 488.7604 | 488760388.0
0.419 | 488.827 | 488826966.0
0.4195 | 488.8935 | 488893535.7
0.42 | 488.9601 | 488960097.1
0.4205 | 489.0267 | 489026650.1
0.421 | 489.0932 | 489093194.8
0.4215 | 489.1597 | 489159731.3
0.422 | 489.2263 | 489226259.4
0.4225 | 489.2928 | 489292779.2
0.423 | 489.3593 | 489359290.8
0.4235 | 489.4258 | 489425794.1
0.424 | 489.4923 | 489492289.2
0.4245 | 489.5588 | 489558776.0
0.425 | 489.6253 | 489625254.5
0.4255 | 489.6917 | 489691724.9
0.426 | 489.7582 | 489758187.0
0.4265 | 489.8246 | 489824641.0
0.427 | 489.8911 | 489891086.7
0.4275 | 489.9575 | 489957524.3
0.428 | 490.024 | 490023953.7
0.4285 | 490.0904 | 490090374.9
0.429 | 490.1568 | 490156788.0
0.4295 | 490.2232 | 490223192.9
0.43 | 490.2896 | 490289589.7
0.4305 | 490.356 | 490355978.4
0.431 | 490.4224 | 490422358.9
0.4315 | 490.4887 | 490488731.4
0.432 | 490.5551 | 490555095.7
0.4325 | 490.6215 | 490621452.0
0.433 | 490.6878 | 490687800.2
0.4335 | 490.7541 | 490754140.3
0.434 | 490.8205 | 490820472.4
0.4345 | 490.8868 | 490886796.4
0.435 | 490.9531 | 490953112.4
0.4355 | 491.0194 | 491019420.3
0.436 | 491.0857 | 491085720.3
0.4365 | 491.152 | 491152012.2
0.437 | 491.2183 | 491218296.1
0.4375 | 491.2846 | 491284572.0
0.438 | 491.3508 | 491350840.0
0.4385 | 491.4171 | 491417100.0
0.439 | 491.4834 | 491483352.0
0.4395 | 491.5496 | 491549596.1
0.44 | 491.6158 | 491615832.2
0.4405 | 491.6821 | 491682060.4
0.441 | 491.7483 | 491748280.7
0.4415 | 491.8145 | 491814493.0
0.442 | 491.8807 | 491880697.5
0.4425 | 491.9469 | 491946894.0
0.443 | 492.0131 | 492013082.7
0.4435 | 492.0793 | 492079263.5
0.444 | 492.1454 | 492145436.4
0.4445 | 492.2116 | 492211601.5
0.445 | 492.2778 | 492277758.7
0.4455 | 492.3439 | 492343908.0
0.446 | 492.41 | 492410049.6
0.4465 | 492.4762 | 492476183.3
0.447 | 492.5423 | 492542309.2
0.4475 | 492.6084 | 492608427.3
0.448 | 492.6745 | 492674537.6
0.4485 | 492.7406 | 492740640.1
0.449 | 492.8067 | 492806734.8
0.4495 | 492.8728 | 492872821.8
0.45 | 492.9389 | 492938901.0
0.4505 | 493.005 | 493004972.4
0.451 | 493.071 | 493071036.1
0.4515 | 493.1371 | 493137092.1
0.452 | 493.2031 | 493203140.3
0.4525 | 493.2692 | 493269180.9
0.453 | 493.3352 | 493335213.7
0.4535 | 493.4012 | 493401238.8
0.454 | 493.4673 | 493467256.2
0.4545 | 493.5333 | 493533266.0
0.455 | 493.5993 | 493599268.1
0.4555 | 493.6653 | 493665262.5
0.456 | 493.7312 | 493731249.3
0.4565 | 493.7972 | 493797228.4
0.457 | 493.8632 | 493863199.9
0.4575 | 493.9292 | 493929163.7
0.458 | 493.9951 | 493995120.0
0.4585 | 494.0611 | 494061068.6
0.459 | 494.127 | 494127009.6
0.4595 | 494.1929 | 494192943.0
0.46 | 494.2589 | 494258868.9
0.4605 | 494.3248 | 494324787.1
0.461 | 494.3907 | 494390697.8
0.4615 | 494.4566 | 494456601.0
0.462 | 494.5225 | 494522496.6
0.4625 | 494.5884 | 494588384.6
0.463 | 494.6543 | 494654265.1
0.4635 | 494.7201 | 494720138.1
0.464 | 494.786 | 494786003.6
0.4645 | 494.8519 | 494851861.5
0.465 | 494.9177 | 494917712.0
0.4655 | 494.9836 | 494983554.9
0.466 | 495.0494 | 495049390.4
0.4665 | 495.1152 | 495115218.4
0.467 | 495.181 | 495181039.0
0.4675 | 495.2469 | 495246852.0
0.468 | 495.3127 | 495312657.7
0.4685 | 495.3785 | 495378455.8
0.469 | 495.4442 | 495444246.6
0.4695 | 495.51 | 495510029.9
0.47 | 495.5758 | 495575805.8
0.4705 | 495.6416 | 495641574.3
0.471 | 495.7073 | 495707335.4
0.4715 | 495.7731 | 495773089.1
0.472 | 495.8388 | 495838835.4
0.4725 | 495.9046 | 495904574.4
0.473 | 495.9703 | 495970306.0
0.4735 | 496.036 | 496036030.2
0.474 | 496.1017 | 496101747.0
0.4745 | 496.1675 | 496167456.5
0.475 | 496.2332 | 496233158.7
0.4755 | 496.2989 | 496298853.6
0.476 | 496.3645 | 496364541.1
0.4765 | 496.4302 | 496430221.3
0.477 | 496.4959 | 496495894.2
0.4775 | 496.5616 | 496561559.8
0.478 | 496.6272 | 496627218.2
0.4785 | 496.6929 | 496692869.2
0.479 | 496.7585 | 496758513.0
0.4795 | 496.8241 | 496824149.5
0.48 | 496.8898 | 496889778.7
0.4805 | 496.9554 | 496955400.8
0.481 | 497.021 | 497021015.5
0.4815 | 497.0866 | 497086623.0
0.482 | 497.1522 | 497152223.3
0.4825 | 497.2178 | 497217816.4
0.483 | 497.2834 | 497283402.3
0.4835 | 497.349 | 497348981.0
0.484 | 497.4146 | 497414552.4
0.4845 | 497.4801 | 497480116.7
0.485 | 497.5457 | 497545673.8
0.4855 | 497.6112 | 497611223.8
0.486 | 497.6768 | 497676766.6
0.4865 | 497.7423 | 497742302.2
0.487 | 497.8078 | 497807830.7
0.4875 | 497.8734 | 497873352.0
0.488 | 497.9389 | 497938866.2
0.4885 | 498.0044 | 498004373.3
0.489 | 498.0699 | 498069873.2
0.4895 | 498.1354 | 498135366.1
0.49 | 498.2009 | 498200851.8
0.4905 | 498.2663 | 498266330.4
0.491 | 498.3318 | 498331802.0
0.4915 | 498.3973 | 498397266.5
0.492 | 498.4627 | 498462723.9
0.4925 | 498.5282 | 498528174.2
0.493 | 498.5936 | 498593617.5
0.4935 | 498.6591 | 498659053.7
0.494 | 498.7245 | 498724482.9
0.4945 | 498.7899 | 498789905.1
0.495 | 498.8553 | 498855320.2
0.4955 | 498.9207 | 498920728.3
0.496 | 498.9861 | 498986129.4
0.4965 | 499.0515 | 499051523.5
0.497 | 499.1169 | 499116910.6
0.4975 | 499.1823 | 499182290.7
0.498 | 499.2477 | 499247663.8
0.4985 | 499.313 | 499313029.9
0.499 | 499.3784 | 499378389.1
0.4995 | 499.4437 | 499443741.3
0.5 | 499.5091 | 499509086.6
0.501 | 499.6398 | 499639756.2
0.502 | 499.7704 | 499770398.2
0.503 | 499.901 | 499901012.4
0.504 | 500.0316 | 500031599.1
0.505 | 500.1622 | 500162158.2
0.506 | 500.2927 | 500292689.8
0.507 | 500.4232 | 500423193.9
0.508 | 500.5537 | 500553670.7
0.509 | 500.6841 | 500684120.1
0.51 | 500.8145 | 500814542.2
0.511 | 500.9449 | 500944937.1
0.512 | 501.0753 | 501075304.9
0.513 | 501.2056 | 501205645.5
0.514 | 501.336 | 501335959.1
0.515 | 501.4662 | 501466245.7
0.516 | 501.5965 | 501596505.4
0.517 | 501.7267 | 501726738.1
0.518 | 501.8569 | 501856944.0
0.519 | 501.9871 | 501987123.2
0.52 | 502.1173 | 502117275.6
0.521 | 502.2474 | 502247401.3
0.522 | 502.3775 | 502377500.4
0.523 | 502.5076 | 502507573.0
0.524 | 502.6376 | 502637619.0
0.525 | 502.7676 | 502767638.6
0.526 | 502.8976 | 502897631.7
0.527 | 503.0276 | 503027598.5
0.528 | 503.1575 | 503157539.0
0.529 | 503.2875 | 503287453.3
0.53 | 503.4173 | 503417341.3
0.531 | 503.5472 | 503547203.3
0.532 | 503.677 | 503677039.1
0.533 | 503.8068 | 503806848.8
0.534 | 503.9366 | 503936632.6
0.535 | 504.0664 | 504066390.4
0.536 | 504.1961 | 504196122.3
0.537 | 504.3258 | 504325828.4
0.538 | 504.4555 | 504455508.7
0.539 | 504.5852 | 504585163.3
0.54 | 504.7148 | 504714792.2
0.541 | 504.8444 | 504844395.4
0.542 | 504.974 | 504973973.0
0.543 | 505.1035 | 505103525.1
0.544 | 505.2331 | 505233051.7
0.545 | 505.3626 | 505362552.9
0.546 | 505.492 | 505492028.7
0.547 | 505.6215 | 505621479.1
0.548 | 505.7509 | 505750904.2
0.549 | 505.8803 | 505880304.1
0.55 | 506.0097 | 506009678.7
0.551 | 506.139 | 506139028.3
0.552 | 506.2684 | 506268352.7
0.553 | 506.3977 | 506397652.0
0.554 | 506.5269 | 506526926.4
0.555 | 506.6562 | 506656175.8
0.556 | 506.7854 | 506785400.2
0.557 | 506.9146 | 506914599.8
0.558 | 507.0438 | 507043774.6
0.559 | 507.1729 | 507172924.6
0.56 | 507.302 | 507302049.9
0.561 | 507.4312 | 507431150.5
0.562 | 507.5602 | 507560226.5
0.563 | 507.6893 | 507689277.9
0.564 | 507.8183 | 507818304.7
0.565 | 507.9473 | 507947307.0
0.566 | 508.0763 | 508076284.9
0.567 | 508.2052 | 508205238.4
0.568 | 508.3342 | 508334167.5
0.569 | 508.4631 | 508463072.3
0.57 | 508.592 | 508591952.8
0.571 | 508.7208 | 508720809.1
0.572 | 508.8496 | 508849641.3
0.573 | 508.9784 | 508978449.2
0.574 | 509.1072 | 509107233.1
0.575 | 509.236 | 509235993.0
0.576 | 509.3647 | 509364728.8
0.577 | 509.4934 | 509493440.7
0.578 | 509.6221 | 509622128.7
0.579 | 509.7508 | 509750792.7
0.58 | 509.8794 | 509879433.0
0.581 | 510.008 | 510008049.5
0.582 | 510.1366 | 510136642.2
0.583 | 510.2652 | 510265211.2
0.584 | 510.3938 | 510393756.6
0.585 | 510.5223 | 510522278.3
0.586 | 510.6508 | 510650776.5
0.587 | 510.7793 | 510779251.1
0.588 | 510.9077 | 510907702.3
0.589 | 511.0361 | 511036130.0
0.59 | 511.1645 | 511164534.3
0.591 | 511.2929 | 511292915.2
0.592 | 511.4213 | 511421272.8
0.593 | 511.5496 | 511549607.2
0.594 | 511.6779 | 511677918.3
0.595 | 511.8062 | 511806206.2
0.596 | 511.9345 | 511934470.9
0.597 | 512.0627 | 512062712.5
0.598 | 512.1909 | 512190931.1
0.599 | 512.3191 | 512319126.6
0.6 | 512.4473 | 512447299.1
0.601 | 512.5754 | 512575448.7
0.602 | 512.7036 | 512703575.4
0.603 | 512.8317 | 512831679.1
0.604 | 512.9598 | 512959760.1
0.605 | 513.0878 | 513087818.3
0.606 | 513.2159 | 513215853.7
0.607 | 513.3439 | 513343866.4
0.608 | 513.4719 | 513471856.4
0.609 | 513.5998 | 513599823.8
0.61 | 513.7278 | 513727768.6
0.611 | 513.8557 | 513855690.8
0.612 | 513.9836 | 513983590.5
0.613 | 514.1115 | 514111467.7
0.614 | 514.2393 | 514239322.5
0.615 | 514.3672 | 514367154.9
0.616 | 514.495 | 514494965.0
0.617 | 514.6228 | 514622752.7
0.618 | 514.7505 | 514750518.1
0.619 | 514.8783 | 514878261.3
0.62 | 515.006 | 515005982.2
0.621 | 515.1337 | 515133681.0
0.622 | 515.2614 | 515261357.7
0.623 | 515.389 | 515389012.2
0.624 | 515.5166 | 515516644.7
0.625 | 515.6443 | 515644255.2
0.626 | 515.7718 | 515771843.7
0.627 | 515.8994 | 515899410.2
0.628 | 516.027 | 516026954.9
0.629 | 516.1545 | 516154477.6
0.63 | 516.282 | 516281978.6
0.631 | 516.4095 | 516409457.7
0.632 | 516.5369 | 516536915.0
0.633 | 516.6644 | 516664350.7
0.634 | 516.7918 | 516791764.6
0.635 | 516.9192 | 516919156.9
0.636 | 517.0465 | 517046527.5
0.637 | 517.1739 | 517173876.6
0.638 | 517.3012 | 517301204.1
0.639 | 517.4285 | 517428510.1
0.64 | 517.5558 | 517555794.7
0.641 | 517.6831 | 517683057.8
0.642 | 517.8103 | 517810299.5
0.643 | 517.9375 | 517937519.8
0.644 | 518.0647 | 518064718.8
0.645 | 518.1919 | 518191896.5
0.646 | 518.3191 | 518319052.9
0.647 | 518.4462 | 518446188.1
0.648 | 518.5733 | 518573302.1
0.649 | 518.7004 | 518700394.9
0.65 | 518.8275 | 518827466.6
0.651 | 518.9545 | 518954517.2
0.652 | 519.0815 | 519081546.8
0.653 | 519.2086 | 519208555.3
0.654 | 519.3355 | 519335542.9
0.655 | 519.4625 | 519462509.4
0.656 | 519.5895 | 519589455.1
0.657 | 519.7164 | 519716379.9
0.658 | 519.8433 | 519843283.8
0.659 | 519.9702 | 519970166.9
0.66 | 520.097 | 520097029.2
0.661 | 520.2239 | 520223870.8
0.662 | 520.3507 | 520350691.6
0.663 | 520.4775 | 520477491.8
0.664 | 520.6043 | 520604271.3
0.665 | 520.731 | 520731030.2
0.666 | 520.8578 | 520857768.5
0.667 | 520.9845 | 520984486.2
0.668 | 521.1112 | 521111183.4
0.669 | 521.2379 | 521237860.1
0.67 | 521.3645 | 521364516.4
0.671 | 521.4912 | 521491152.2
0.672 | 521.6178 | 521617767.7
0.673 | 521.7444 | 521744362.7
0.674 | 521.8709 | 521870937.5
0.675 | 521.9975 | 521997492.0
0.676 | 522.124 | 522124026.1
0.677 | 522.2505 | 522250540.1
0.678 | 522.377 | 522377033.9
0.679 | 522.5035 | 522503507.4
0.68 | 522.63 | 522629960.9
0.681 | 522.7564 | 522756394.2
0.682 | 522.8828 | 522882807.5
0.683 | 523.0092 | 523009200.7
0.684 | 523.1356 | 523135573.9
0.685 | 523.2619 | 523261927.1
0.686 | 523.3883 | 523388260.4
0.687 | 523.5146 | 523514573.7
0.688 | 523.6409 | 523640867.2
0.689 | 523.7671 | 523767140.8
0.69 | 523.8934 | 523893394.5
0.691 | 524.0196 | 524019628.5
0.692 | 524.1458 | 524145842.7
0.693 | 524.272 | 524272037.2
0.694 | 524.3982 | 524398211.9
0.695 | 524.5244 | 524524367.0
0.696 | 524.6505 | 524650502.5
0.697 | 524.7766 | 524776618.3
0.698 | 524.9027 | 524902714.5
0.699 | 525.0288 | 525028791.2
0.7 | 525.1548 | 525154848.3
0.701 | 525.2809 | 525280886.0
0.702 | 525.4069 | 525406904.1
0.703 | 525.5329 | 525532902.9
0.704 | 525.6589 | 525658882.2
0.705 | 525.7848 | 525784842.1
0.706 | 525.9108 | 525910782.7
0.707 | 526.0367 | 526036704.0
0.708 | 526.1626 | 526162606.0
0.709 | 526.2885 | 526288488.7
0.71 | 526.4144 | 526414352.2
0.711 | 526.5402 | 526540196.5
0.712 | 526.666 | 526666021.5
0.713 | 526.7918 | 526791827.5
0.714 | 526.9176 | 526917614.3
0.715 | 527.0434 | 527043382.1
0.716 | 527.1691 | 527169130.7
0.717 | 527.2949 | 527294860.4
0.718 | 527.4206 | 527420571.0
0.719 | 527.5463 | 527546262.6
0.72 | 527.6719 | 527671935.3
0.721 | 527.7976 | 527797589.1
0.722 | 527.9232 | 527923224.0
0.723 | 528.0488 | 528048840.0
0.724 | 528.1744 | 528174437.2
0.725 | 528.3 | 528300015.5
0.726 | 528.4256 | 528425575.1
0.727 | 528.5511 | 528551115.9
0.728 | 528.6766 | 528676638.0
0.729 | 528.8021 | 528802141.4
0.73 | 528.9276 | 528927626.1
0.731 | 529.0531 | 529053092.2
0.732 | 529.1785 | 529178539.6
0.733 | 529.304 | 529303968.5
0.734 | 529.4294 | 529429378.8
0.735 | 529.5548 | 529554770.5
0.736 | 529.6801 | 529680143.8
0.737 | 529.8055 | 529805498.5
0.738 | 529.9308 | 529930834.8
0.739 | 530.0562 | 530056152.7
0.74 | 530.1815 | 530181452.1
0.741 | 530.3067 | 530306733.2
0.742 | 530.432 | 530431995.9
0.743 | 530.5572 | 530557240.3
0.744 | 530.6825 | 530682466.4
0.745 | 530.8077 | 530807674.2
0.746 | 530.9329 | 530932863.8
0.747 | 531.058 | 531058035.2
0.748 | 531.1832 | 531183188.3
0.749 | 531.3083 | 531308323.3
0.75 | 531.4334 | 531433440.2
0.751 | 531.5585 | 531558538.9
0.752 | 531.6836 | 531683619.5
0.753 | 531.8087 | 531808682.1
0.754 | 531.9337 | 531933726.6
0.755 | 532.0588 | 532058753.1
0.756 | 532.1838 | 532183761.6
0.757 | 532.3088 | 532308752.2
0.758 | 532.4337 | 532433724.8
0.759 | 532.5587 | 532558679.5
0.76 | 532.6836 | 532683616.3
0.761 | 532.8085 | 532808535.2
0.762 | 532.9334 | 532933436.3
0.763 | 533.0583 | 533058319.6
0.764 | 533.1832 | 533183185.1
0.765 | 533.308 | 533308032.9
0.766 | 533.4329 | 533432862.9
0.767 | 533.5577 | 533557675.1
0.768 | 533.6825 | 533682469.7
0.769 | 533.8072 | 533807246.7
0.77 | 533.932 | 533932005.9
0.771 | 534.0567 | 534056747.6
0.772 | 534.1815 | 534181471.7
0.773 | 534.3062 | 534306178.2
0.774 | 534.4309 | 534430867.2
0.775 | 534.5555 | 534555538.6
0.776 | 534.6802 | 534680192.5
0.777 | 534.8048 | 534804829.0
0.778 | 534.9294 | 534929448.0
0.779 | 535.054 | 535054049.6
0.78 | 535.1786 | 535178633.8
0.781 | 535.3032 | 535303200.7
0.782 | 535.4278 | 535427750.1
0.783 | 535.5523 | 535552282.3
0.784 | 535.6768 | 535676797.1
0.785 | 535.8013 | 535801294.7
0.786 | 535.9258 | 535925775.0
0.787 | 536.0502 | 536050238.1
0.788 | 536.1747 | 536174683.9
0.789 | 536.2991 | 536299112.6
0.79 | 536.4235 | 536423524.1
0.791 | 536.5479 | 536547918.4
0.792 | 536.6723 | 536672295.7
0.793 | 536.7967 | 536796655.8
0.794 | 536.921 | 536920998.9
0.795 | 537.0453 | 537045324.9
0.796 | 537.1696 | 537169633.9
0.797 | 537.2939 | 537293925.9
0.798 | 537.4182 | 537418201.0
0.799 | 537.5425 | 537542459.0
0.8 | 537.6667 | 537666700.1
0.801 | 537.7909 | 537790924.3
0.802 | 537.9151 | 537915131.7
0.803 | 538.0393 | 538039322.1
0.804 | 538.1635 | 538163495.7
0.805 | 538.2877 | 538287652.5
0.806 | 538.4118 | 538411792.5
0.807 | 538.5359 | 538535915.7
0.808 | 538.66 | 538660022.2
0.809 | 538.7841 | 538784111.9
0.81 | 538.9082 | 538908184.9
0.811 | 539.0322 | 539032241.2
0.812 | 539.1563 | 539156280.8
0.813 | 539.2803 | 539280303.8
0.814 | 539.4043 | 539404310.2
0.815 | 539.5283 | 539528300.0
0.816 | 539.6523 | 539652273.2
0.817 | 539.7762 | 539776229.8
0.818 | 539.9002 | 539900169.9
0.819 | 540.0241 | 540024093.5
0.82 | 540.148 | 540148000.6
0.821 | 540.2719 | 540271891.2
0.822 | 540.3958 | 540395765.4
0.823 | 540.5196 | 540519623.1
0.824 | 540.6435 | 540643464.5
0.825 | 540.7673 | 540767289.4
0.826 | 540.8911 | 540891098.0
0.827 | 541.0149 | 541014890.2
0.828 | 541.1387 | 541138666.1
0.829 | 541.2624 | 541262425.8
0.83 | 541.3862 | 541386169.1
0.831 | 541.5099 | 541509896.2
0.832 | 541.6336 | 541633607.0
0.833 | 541.7573 | 541757301.6
0.834 | 541.881 | 541880980.0
0.835 | 542.0046 | 542004642.3
0.836 | 542.1283 | 542128288.3
0.837 | 542.2519 | 542251918.3
0.838 | 542.3755 | 542375532.1
0.839 | 542.4991 | 542499129.9
0.84 | 542.6227 | 542622711.5
0.841 | 542.7463 | 542746277.1
0.842 | 542.8698 | 542869826.7
0.843 | 542.9934 | 542993360.3
0.844 | 543.1169 | 543116877.9
0.845 | 543.2404 | 543240379.5
0.846 | 543.3639 | 543363865.1
0.847 | 543.4873 | 543487334.9
0.848 | 543.6108 | 543610788.7
0.849 | 543.7342 | 543734226.6
0.85 | 543.8576 | 543857648.6
0.851 | 543.9811 | 543981054.9
0.852 | 544.1044 | 544104445.2
0.853 | 544.2278 | 544227819.8
0.854 | 544.3512 | 544351178.6
0.855 | 544.4745 | 544474521.6
0.856 | 544.5978 | 544597848.8
0.857 | 544.7212 | 544721160.3
0.858 | 544.8445 | 544844456.1
0.859 | 544.9677 | 544967736.2
0.86 | 545.091 | 545091000.7
0.861 | 545.2142 | 545214249.4
0.862 | 545.3375 | 545337482.6
0.863 | 545.4607 | 545460700.1
0.864 | 545.5839 | 545583902.1
0.865 | 545.7071 | 545707088.4
0.866 | 545.8303 | 545830259.2
0.867 | 545.9534 | 545953414.5
0.868 | 546.0766 | 546076554.3
0.869 | 546.1997 | 546199678.5
0.87 | 546.3228 | 546322787.3
0.871 | 546.4459 | 546445880.6
0.872 | 546.569 | 546568958.5
0.873 | 546.692 | 546692020.9
0.874 | 546.8151 | 546815068.0
0.875 | 546.9381 | 546938099.6
0.876 | 547.0611 | 547061115.9
0.877 | 547.1841 | 547184116.9
0.878 | 547.3071 | 547307102.5
0.879 | 547.4301 | 547430072.8
0.88 | 547.553 | 547553027.8
0.881 | 547.676 | 547675967.6
0.882 | 547.7989 | 547798892.1
0.883 | 547.9218 | 547921801.3
0.884 | 548.0447 | 548044695.4
0.885 | 548.1676 | 548167574.2
0.886 | 548.2904 | 548290437.9
0.887 | 548.4133 | 548413286.4
0.888 | 548.5361 | 548536119.7
0.889 | 548.6589 | 548658938.0
0.89 | 548.7817 | 548781741.1
0.891 | 548.9045 | 548904529.1
0.892 | 549.0273 | 549027302.1
0.893 | 549.1501 | 549150060.0
0.894 | 549.2728 | 549272802.9
0.895 | 549.3955 | 549395530.8
0.896 | 549.5182 | 549518243.7
0.897 | 549.6409 | 549640941.5
0.898 | 549.7636 | 549763624.5
0.899 | 549.8863 | 549886292.4
0.9 | 550.0089 | 550008945.5
0.901 | 550.1316 | 550131583.7
0.902 | 550.2542 | 550254206.9
0.903 | 550.3768 | 550376815.3
0.904 | 550.4994 | 550499408.8
0.905 | 550.622 | 550621987.5
0.906 | 550.7446 | 550744551.4
0.907 | 550.8671 | 550867100.4
0.908 | 550.9896 | 550989634.7
0.909 | 551.1122 | 551112154.2
0.91 | 551.2347 | 551234659.0
0.911 | 551.3571 | 551357149.0
0.912 | 551.4796 | 551479624.4
0.913 | 551.6021 | 551602085.0
0.914 | 551.7245 | 551724530.9
0.915 | 551.847 | 551846962.2
0.916 | 551.9694 | 551969378.8
0.917 | 552.0918 | 552091780.8
0.918 | 552.2142 | 552214168.2
0.919 | 552.3365 | 552336541.0
0.92 | 552.4589 | 552458899.2
0.921 | 552.5812 | 552581242.9
0.922 | 552.7036 | 552703572.0
0.923 | 552.8259 | 552825886.5
0.924 | 552.9482 | 552948186.6
0.925 | 553.0705 | 553070472.2
0.926 | 553.1927 | 553192743.3
0.927 | 553.315 | 553314999.9
0.928 | 553.4372 | 553437242.1
0.929 | 553.5595 | 553559469.9
0.93 | 553.6817 | 553681683.3
0.931 | 553.8039 | 553803882.3
0.932 | 553.9261 | 553926066.8
0.933 | 554.0482 | 554048237.1
0.934 | 554.1704 | 554170393.0
0.935 | 554.2925 | 554292534.5
0.936 | 554.4147 | 554414661.8
0.937 | 554.5368 | 554536774.8
0.938 | 554.6589 | 554658873.4
0.939 | 554.781 | 554780957.9
0.94 | 554.903 | 554903028.1
0.941 | 555.0251 | 555025084.0
0.942 | 555.1471 | 555147125.7
0.943 | 555.2692 | 555269153.3
0.944 | 555.3912 | 555391166.7
0.945 | 555.5132 | 555513165.9
0.946 | 555.6352 | 555635150.9
0.947 | 555.7571 | 555757121.8
0.948 | 555.8791 | 555879078.6
0.949 | 556.001 | 556001021.3
0.95 | 556.1229 | 556122950.0
0.951 | 556.2449 | 556244864.5
0.952 | 556.3668 | 556366765.0
0.953 | 556.4887 | 556488651.5
0.954 | 556.6105 | 556610523.9
0.955 | 556.7324 | 556732382.4
0.956 | 556.8542 | 556854226.9
0.957 | 556.9761 | 556976057.3
0.958 | 557.0979 | 557097873.9
0.959 | 557.2197 | 557219676.5
0.96 | 557.3415 | 557341465.1
0.961 | 557.4632 | 557463239.9
0.962 | 557.585 | 557585000.7
0.963 | 557.7067 | 557706747.7
0.964 | 557.8285 | 557828480.8
0.965 | 557.9502 | 557950200.1
0.966 | 558.0719 | 558071905.5
0.967 | 558.1936 | 558193597.1
0.968 | 558.3153 | 558315275.0
0.969 | 558.4369 | 558436939.0
0.97 | 558.5586 | 558558589.3
0.971 | 558.6802 | 558680225.8
0.972 | 558.8018 | 558801848.5
0.973 | 558.9235 | 558923457.6
0.974 | 559.0451 | 559045052.9
0.975 | 559.1666 | 559166634.5
0.976 | 559.2882 | 559288202.5
0.977 | 559.4098 | 559409756.8
0.978 | 559.5313 | 559531297.4
0.979 | 559.6528 | 559652824.4
0.98 | 559.7743 | 559774337.8
0.981 | 559.8958 | 559895837.6
0.982 | 560.0173 | 560017323.8
0.983 | 560.1388 | 560138796.4
0.984 | 560.2603 | 560260255.5
0.985 | 560.3817 | 560381701.0
0.986 | 560.5031 | 560503133.0
0.987 | 560.6246 | 560624551.4
0.988 | 560.746 | 560745956.4
0.989 | 560.8673 | 560867347.9
0.99 | 560.9887 | 560988725.9
0.991 | 561.1101 | 561110090.4
0.992 | 561.2314 | 561231441.6
0.993 | 561.3528 | 561352779.2
0.994 | 561.4741 | 561474103.5
0.995 | 561.5954 | 561595414.4
0.996 | 561.7167 | 561716711.9
0.997 | 561.838 | 561837996.0
0.998 | 561.9593 | 561959266.8
0.999 | 562.0805 | 562080524.2
1 | 562.2018 | 562201768.3
1.001 | 562.323 | 562322999.1
1.002 | 562.4442 | 562444216.5
1.003 | 562.5654 | 562565420.7
1.004 | 562.6866 | 562686611.7
1.005 | 562.8078 | 562807789.4
1.006 | 562.929 | 562928953.8
1.007 | 563.0501 | 563050105.0
1.008 | 563.1712 | 563171243.0
1.009 | 563.2924 | 563292367.8
1.01 | 563.4135 | 563413479.4
1.011 | 563.5346 | 563534577.9
1.012 | 563.6557 | 563655663.2
1.013 | 563.7767 | 563776735.3
1.014 | 563.8978 | 563897794.4
1.015 | 564.0188 | 564018840.3
1.016 | 564.1399 | 564139873.1
1.017 | 564.2609 | 564260892.8
1.018 | 564.3819 | 564381899.5
1.019 | 564.5029 | 564502893.0
1.02 | 564.6239 | 564623873.6
1.021 | 564.7448 | 564744841.1
1.022 | 564.8658 | 564865795.6
1.023 | 564.9867 | 564986737.1
1.024 | 565.1077 | 565107665.6
1.025 | 565.2286 | 565228581.2
1.026 | 565.3495 | 565349483.7
1.027 | 565.4704 | 565470373.3
1.028 | 565.5913 | 565591250.0
1.029 | 565.7121 | 565712113.8
1.03 | 565.833 | 565832964.6
1.031 | 565.9538 | 565953802.6
1.032 | 566.0746 | 566074627.7
1.033 | 566.1954 | 566195439.9
1.034 | 566.3162 | 566316239.3
1.035 | 566.437 | 566437025.8
1.036 | 566.5578 | 566557799.5
1.037 | 566.6786 | 566678560.3
1.038 | 566.7993 | 566799308.4
1.039 | 566.92 | 566920043.7
1.04 | 567.0408 | 567040766.2
1.041 | 567.1615 | 567161476.0
1.042 | 567.2822 | 567282173.0
1.043 | 567.4029 | 567402857.3
1.044 | 567.5235 | 567523528.8
1.045 | 567.6442 | 567644187.7
1.046 | 567.7648 | 567764833.8
1.047 | 567.8855 | 567885467.3
1.048 | 568.0061 | 568006088.1
1.049 | 568.1267 | 568126696.2
1.05 | 568.2473 | 568247291.7
1.051 | 568.3679 | 568367874.6
1.052 | 568.4884 | 568488444.8
1.053 | 568.609 | 568609002.5
1.054 | 568.7295 | 568729547.5
1.055 | 568.8501 | 568850080.0
1.056 | 568.9706 | 568970599.9
1.057 | 569.0911 | 569091107.3
1.058 | 569.2116 | 569211602.1
1.059 | 569.3321 | 569332084.4
1.06 | 569.4526 | 569452554.2
1.061 | 569.573 | 569573011.4
1.062 | 569.6935 | 569693456.2
1.063 | 569.8139 | 569813888.5
1.064 | 569.9343 | 569934308.4
1.065 | 570.0547 | 570054715.8
1.066 | 570.1751 | 570175110.8
1.067 | 570.2955 | 570295493.3
1.068 | 570.4159 | 570415863.4
1.069 | 570.5362 | 570536221.1
1.07 | 570.6566 | 570656566.5
1.071 | 570.7769 | 570776899.4
1.072 | 570.8972 | 570897220.0
1.073 | 571.0175 | 571017528.3
1.074 | 571.1378 | 571137824.2
1.075 | 571.2581 | 571258107.8
1.076 | 571.3784 | 571378379.1
1.077 | 571.4986 | 571498638.0
1.078 | 571.6189 | 571618884.7
1.079 | 571.7391 | 571739119.1
1.08 | 571.8593 | 571859341.3
1.081 | 571.9796 | 571979551.1
1.082 | 572.0997 | 572099748.8
1.083 | 572.2199 | 572219934.2
1.084 | 572.3401 | 572340107.4
1.085 | 572.4603 | 572460268.4
1.086 | 572.5804 | 572580417.2
1.087 | 572.7006 | 572700553.9
1.088 | 572.8207 | 572820678.4
1.089 | 572.9408 | 572940790.7
1.09 | 573.0609 | 573060890.8
1.091 | 573.181 | 573180978.9
1.092 | 573.3011 | 573301054.8
1.093 | 573.4211 | 573421118.6
1.094 | 573.5412 | 573541170.4
1.095 | 573.6612 | 573661210.0
1.096 | 573.7812 | 573781237.6
1.097 | 573.9013 | 573901253.1
1.098 | 574.0213 | 574021256.5
1.099 | 574.1412 | 574141248.0
1.1 | 574.2612 | 574261227.4
1.101 | 574.3812 | 574381194.8
1.102 | 574.5012 | 574501150.2
1.103 | 574.6211 | 574621093.6
1.104 | 574.741 | 574741025.0
1.105 | 574.8609 | 574860944.5
1.106 | 574.9809 | 574980852.0
1.107 | 575.1007 | 575100747.6
1.108 | 575.2206 | 575220631.2
1.109 | 575.3405 | 575340503.0
1.11 | 575.4604 | 575460362.8
1.111 | 575.5802 | 575580210.7
1.112 | 575.7 | 575700046.8
1.113 | 575.8199 | 575819870.9
1.114 | 575.9397 | 575939683.3
1.115 | 576.0595 | 576059483.7
1.116 | 576.1793 | 576179272.4
1.117 | 576.299 | 576299049.2
1.118 | 576.4188 | 576418814.2
1.119 | 576.5386 | 576538567.3
1.12 | 576.6583 | 576658308.7
1.121 | 576.778 | 576778038.4
1.122 | 576.8978 | 576897756.2
1.123 | 577.0175 | 577017462.3
1.124 | 577.1372 | 577137156.7
1.125 | 577.2568 | 577256839.3
1.126 | 577.3765 | 577376510.2
1.127 | 577.4962 | 577496169.3
1.128 | 577.6158 | 577615816.8
1.129 | 577.7355 | 577735452.6
1.13 | 577.8551 | 577855076.7
1.131 | 577.9747 | 577974689.2
1.132 | 578.0943 | 578094289.9
1.133 | 578.2139 | 578213879.1
1.134 | 578.3335 | 578333456.6
1.135 | 578.453 | 578453022.5
1.136 | 578.5726 | 578572576.8
1.137 | 578.6921 | 578692119.4
1.138 | 578.8117 | 578811650.5
1.139 | 578.9312 | 578931170.0
1.14 | 579.0507 | 579050678.0
1.141 | 579.1702 | 579170174.4
1.142 | 579.2897 | 579289659.2
1.143 | 579.4091 | 579409132.5
1.144 | 579.5286 | 579528594.3
1.145 | 579.648 | 579648044.6
1.146 | 579.7675 | 579767483.3
1.147 | 579.8869 | 579886910.6
1.148 | 580.0063 | 580006326.4
1.149 | 580.1257 | 580125730.7
1.15 | 580.2451 | 580245123.6
1.151 | 580.3645 | 580364505.0
1.152 | 580.4839 | 580483875.0
1.153 | 580.6032 | 580603233.6
1.154 | 580.7226 | 580722580.7
1.155 | 580.8419 | 580841916.4
1.156 | 580.9612 | 580961240.8
1.157 | 581.0806 | 581080553.7
1.158 | 581.1999 | 581199855.3
1.159 | 581.3191 | 581319145.6
1.16 | 581.4384 | 581438424.4
1.161 | 581.5577 | 581557692.0
1.162 | 581.6769 | 581676948.2
1.163 | 581.7962 | 581796193.0
1.164 | 581.9154 | 581915426.6
1.165 | 582.0346 | 582034648.9
1.166 | 582.1539 | 582153859.9
1.167 | 582.2731 | 582273059.6
1.168 | 582.3922 | 582392248.0
1.169 | 582.5114 | 582511425.2
1.17 | 582.6306 | 582630591.2
1.171 | 582.7497 | 582749745.9
1.172 | 582.8689 | 582868889.3
1.173 | 582.988 | 582988021.6
1.174 | 583.1071 | 583107142.6
1.175 | 583.2263 | 583226252.5
1.176 | 583.3454 | 583345351.2
1.177 | 583.4644 | 583464438.7
1.178 | 583.5835 | 583583515.0
1.179 | 583.7026 | 583702580.2
1.18 | 583.8216 | 583821634.2
1.181 | 583.9407 | 583940677.2
1.182 | 584.0597 | 584059708.9
1.183 | 584.1787 | 584178729.6
1.184 | 584.2977 | 584297739.2
1.185 | 584.4167 | 584416737.7
1.186 | 584.5357 | 584535725.1
1.187 | 584.6547 | 584654701.4
1.188 | 584.7737 | 584773666.6
1.189 | 584.8926 | 584892620.9
1.19 | 585.0116 | 585011564.0
1.191 | 585.1305 | 585130496.2
1.192 | 585.2494 | 585249417.3
1.193 | 585.3683 | 585368327.4
1.194 | 585.4872 | 585487226.5
1.195 | 585.6061 | 585606114.6
1.196 | 585.725 | 585724991.7
1.197 | 585.8439 | 585843857.9
1.198 | 585.9627 | 585962713.1
1.199 | 586.0816 | 586081557.3
1.2 | 586.2004 | 586200390.6
1.201 | 586.3192 | 586319213.0
1.202 | 586.438 | 586438024.4
1.203 | 586.5568 | 586556824.9
1.204 | 586.6756 | 586675614.6
1.205 | 586.7944 | 586794393.3
1.206 | 586.9132 | 586913161.2
1.207 | 587.0319 | 587031918.1
1.208 | 587.1507 | 587150664.3
1.209 | 587.2694 | 587269399.5
1.21 | 587.3881 | 587388123.9
1.211 | 587.5068 | 587506837.5
1.212 | 587.6255 | 587625540.3
1.213 | 587.7442 | 587744232.2
1.214 | 587.8629 | 587862913.4
1.215 | 587.9816 | 587981583.7
1.216 | 588.1002 | 588100243.3
1.217 | 588.2189 | 588218892.0
1.218 | 588.3375 | 588337530.1
1.219 | 588.4562 | 588456157.3
1.22 | 588.5748 | 588574773.8
1.221 | 588.6934 | 588693379.6
1.222 | 588.812 | 588811974.6
1.223 | 588.9306 | 588930558.9
1.224 | 589.0491 | 589049132.6
1.225 | 589.1677 | 589167695.5
1.226 | 589.2862 | 589286247.7
1.227 | 589.4048 | 589404789.2
1.228 | 589.5233 | 589523320.1
1.229 | 589.6418 | 589641840.3
1.23 | 589.7603 | 589760349.8
1.231 | 589.8788 | 589878848.8
1.232 | 589.9973 | 589997337.0
1.233 | 590.1158 | 590115814.7
1.234 | 590.2343 | 590234281.7
1.235 | 590.3527 | 590352738.1
1.236 | 590.4712 | 590471184.0
1.237 | 590.5896 | 590589619.2
1.238 | 590.708 | 590708043.9
1.239 | 590.8265 | 590826458.0
1.24 | 590.9449 | 590944861.5
1.241 | 591.0633 | 591063254.5
1.242 | 591.1816 | 591181636.9
1.243 | 591.3 | 591300008.8
1.244 | 591.4184 | 591418370.2
1.245 | 591.5367 | 591536721.1
1.246 | 591.6551 | 591655061.5
1.247 | 591.7734 | 591773391.3
1.248 | 591.8917 | 591891710.7
1.249 | 592.01 | 592010019.6
1.25 | 592.1283 | 592128318.1
1.251 | 592.2466 | 592246606.0
1.252 | 592.3649 | 592364883.6
1.253 | 592.4832 | 592483150.7
1.254 | 592.6014 | 592601407.3
1.255 | 592.7197 | 592719653.5
1.256 | 592.8379 | 592837889.4
1.257 | 592.9561 | 592956114.8
1.258 | 593.0743 | 593074329.8
1.259 | 593.1925 | 593192534.4
1.26 | 593.3107 | 593310728.7
1.261 | 593.4289 | 593428912.6
1.262 | 593.5471 | 593547086.1
1.263 | 593.6652 | 593665249.3
1.264 | 593.7834 | 593783402.1
1.265 | 593.9015 | 593901544.6
1.266 | 594.0197 | 594019676.8
1.267 | 594.1378 | 594137798.6
1.268 | 594.2559 | 594255910.2
1.269 | 594.374 | 594374011.4
1.27 | 594.4921 | 594492102.4
1.271 | 594.6102 | 594610183.0
1.272 | 594.7283 | 594728253.5
1.273 | 594.8463 | 594846313.6
1.274 | 594.9644 | 594964363.5
1.275 | 595.0824 | 595082403.1
1.276 | 595.2004 | 595200432.5
1.277 | 595.3185 | 595318451.7
1.278 | 595.4365 | 595436460.7
1.279 | 595.5545 | 595554459.4
1.28 | 595.6724 | 595672448.0
1.281 | 595.7904 | 595790426.3
1.282 | 595.9084 | 595908394.5
1.283 | 596.0264 | 596026352.5
1.284 | 596.1443 | 596144300.3
1.285 | 596.2622 | 596262238.0
1.286 | 596.3802 | 596380165.5
1.287 | 596.4981 | 596498082.8
1.288 | 596.616 | 596615990.1
1.289 | 596.7339 | 596733887.2
1.29 | 596.8518 | 596851774.2
1.291 | 596.9697 | 596969651.1
1.292 | 597.0875 | 597087517.9
1.293 | 597.2054 | 597205374.6
1.294 | 597.3232 | 597323221.2
1.295 | 597.4411 | 597441057.7
1.296 | 597.5589 | 597558884.2
1.297 | 597.6767 | 597676700.6
1.298 | 597.7945 | 597794507.0
1.299 | 597.9123 | 597912303.3
1.3 | 598.0301 | 598030089.6
1.301 | 598.1479 | 598147865.9
1.302 | 598.2656 | 598265632.1
1.303 | 598.3834 | 598383388.4
1.304 | 598.5011 | 598501134.6
1.305 | 598.6189 | 598618870.9
1.306 | 598.7366 | 598736597.2
1.307 | 598.8543 | 598854313.5
1.308 | 598.972 | 598972019.8
1.309 | 599.0897 | 599089716.2
1.31 | 599.2074 | 599207402.6
1.311 | 599.3251 | 599325079.1
1.312 | 599.4427 | 599442745.7
1.313 | 599.5604 | 599560402.3
1.314 | 599.678 | 599678049.1
1.315 | 599.7957 | 599795685.9
1.316 | 599.9133 | 599913312.8
1.317 | 600.0309 | 600030929.8
1.318 | 600.1485 | 600148536.9
1.319 | 600.2661 | 600266134.2
1.32 | 600.3837 | 600383721.6
1.321 | 600.5013 | 600501299.2
1.322 | 600.6189 | 600618866.8
1.323 | 600.7364 | 600736424.7
1.324 | 600.854 | 600853972.7
1.325 | 600.9715 | 600971510.9
1.326 | 601.089 | 601089039.2
1.327 | 601.2066 | 601206557.8
1.328 | 601.3241 | 601324066.6
1.329 | 601.4416 | 601441565.5
1.33 | 601.5591 | 601559054.7
1.331 | 601.6765 | 601676534.1
1.332 | 601.794 | 601794003.7
1.333 | 601.9115 | 601911463.6
1.334 | 602.0289 | 602028913.7
1.335 | 602.1464 | 602146354.0
1.336 | 602.2638 | 602263784.7
1.337 | 602.3812 | 602381205.6
1.338 | 602.4986 | 602498616.7
1.339 | 602.616 | 602616018.2
1.34 | 602.7334 | 602733409.9
1.341 | 602.8508 | 602850792.0
1.342 | 602.9682 | 602968164.3
1.343 | 603.0855 | 603085527.0
1.344 | 603.2029 | 603202880.0
1.345 | 603.3202 | 603320223.3
1.346 | 603.4376 | 603437557.0
1.347 | 603.5549 | 603554881.0
1.348 | 603.6722 | 603672195.4
1.349 | 603.7895 | 603789500.1
1.35 | 603.9068 | 603906795.2
1.351 | 604.0241 | 604024080.7
1.352 | 604.1414 | 604141356.6
1.353 | 604.2586 | 604258622.8
1.354 | 604.3759 | 604375879.5
1.355 | 604.4931 | 604493126.6
1.356 | 604.6104 | 604610364.1
1.357 | 604.7276 | 604727592.0
1.358 | 604.8448 | 604844810.4
1.359 | 604.962 | 604962019.2
1.36 | 605.0792 | 605079218.4
1.361 | 605.1964 | 605196408.1
1.362 | 605.3136 | 605313588.3
1.363 | 605.4308 | 605430758.9
1.364 | 605.5479 | 605547920.0
1.365 | 605.6651 | 605665071.6
1.366 | 605.7822 | 605782213.7
1.367 | 605.8993 | 605899346.3
1.368 | 606.0165 | 606016469.4
1.369 | 606.1336 | 606133583.0
1.37 | 606.2507 | 606250687.1
1.371 | 606.3678 | 606367781.8
1.372 | 606.4849 | 606484867.0
1.373 | 606.6019 | 606601942.8
1.374 | 606.719 | 606719009.1
1.375 | 606.8361 | 606836066.0
1.376 | 606.9531 | 606953113.4
1.377 | 607.0702 | 607070151.4
1.378 | 607.1872 | 607187180.0
1.379 | 607.3042 | 607304199.2
1.38 | 607.4212 | 607421209.0
1.381 | 607.5382 | 607538209.4
1.382 | 607.6552 | 607655200.4
1.383 | 607.7722 | 607772182.0
1.384 | 607.8892 | 607889154.3
1.385 | 608.0061 | 608006117.2
1.386 | 608.1231 | 608123070.7
1.387 | 608.24 | 608240014.9
1.388 | 608.3569 | 608356949.8
1.389 | 608.4739 | 608473875.3
1.39 | 608.5908 | 608590791.4
1.391 | 608.7077 | 608707698.3
1.392 | 608.8246 | 608824595.9
1.393 | 608.9415 | 608941484.1
1.394 | 609.0584 | 609058363.0
1.395 | 609.1752 | 609175232.7
1.396 | 609.2921 | 609292093.0
1.397 | 609.4089 | 609408944.1
1.398 | 609.5258 | 609525786.0
1.399 | 609.6426 | 609642618.5
1.4 | 609.7594 | 609759441.8
1.401 | 609.8763 | 609876255.9
1.402 | 609.9931 | 609993060.7
1.403 | 610.1099 | 610109856.3
1.404 | 610.2266 | 610226642.6
1.405 | 610.3434 | 610343419.7
1.406 | 610.4602 | 610460187.7
1.407 | 610.5769 | 610576946.4
1.408 | 610.6937 | 610693695.9
1.409 | 610.8104 | 610810436.2
1.41 | 610.9272 | 610927167.3
1.411 | 611.0439 | 611043889.3
1.412 | 611.1606 | 611160602.1
1.413 | 611.2773 | 611277305.7
1.414 | 611.394 | 611394000.2
1.415 | 611.5107 | 611510685.5
1.416 | 611.6274 | 611627361.7
1.417 | 611.744 | 611744028.8
1.418 | 611.8607 | 611860686.7
1.419 | 611.9773 | 611977335.5
1.42 | 612.094 | 612093975.2
1.421 | 612.2106 | 612210605.7
1.422 | 612.3272 | 612327227.2
1.423 | 612.4438 | 612443839.6
1.424 | 612.5604 | 612560442.9
1.425 | 612.677 | 612677037.1
1.426 | 612.7936 | 612793622.3
1.427 | 612.9102 | 612910198.4
1.428 | 613.0268 | 613026765.4
1.429 | 613.1433 | 613143323.4
1.43 | 613.2599 | 613259872.3
1.431 | 613.3764 | 613376412.2
1.432 | 613.4929 | 613492943.1
1.433 | 613.6095 | 613609464.9
1.434 | 613.726 | 613725977.7
1.435 | 613.8425 | 613842481.5
1.436 | 613.959 | 613958976.3
1.437 | 614.0755 | 614075462.2
1.438 | 614.1919 | 614191939.0
1.439 | 614.3084 | 614308406.8
1.44 | 614.4249 | 614424865.7
1.441 | 614.5413 | 614541315.6
1.442 | 614.6578 | 614657756.5
1.443 | 614.7742 | 614774188.5
1.444 | 614.8906 | 614890611.5
1.445 | 615.007 | 615007025.6
1.446 | 615.1234 | 615123430.8
1.447 | 615.2398 | 615239827.0
1.448 | 615.3562 | 615356214.3
1.449 | 615.4726 | 615472592.7
1.45 | 615.589 | 615588962.1
1.451 | 615.7053 | 615705322.7
1.452 | 615.8217 | 615821674.4
1.453 | 615.938 | 615938017.2
1.454 | 616.0544 | 616054351.1
1.455 | 616.1707 | 616170676.1
1.456 | 616.287 | 616286992.3
1.457 | 616.4033 | 616403299.6
1.458 | 616.5196 | 616519598.0
1.459 | 616.6359 | 616635887.6
1.46 | 616.7522 | 616752168.4
1.461 | 616.8684 | 616868440.3
1.462 | 616.9847 | 616984703.4
1.463 | 617.101 | 617100957.7
1.464 | 617.2172 | 617217203.1
1.465 | 617.3334 | 617333439.8
1.466 | 617.4497 | 617449667.6
1.467 | 617.5659 | 617565886.6
1.468 | 617.6821 | 617682096.9
1.469 | 617.7983 | 617798298.4
1.47 | 617.9145 | 617914491.1
1.471 | 618.0307 | 618030675.0
1.472 | 618.1469 | 618146850.1
1.473 | 618.263 | 618263016.5
1.474 | 618.3792 | 618379174.2
1.475 | 618.4953 | 618495323.1
1.476 | 618.6115 | 618611463.3
1.477 | 618.7276 | 618727594.7
1.478 | 618.8437 | 618843717.4
1.479 | 618.9598 | 618959831.4
1.48 | 619.0759 | 619075936.7
1.481 | 619.192 | 619192033.3
1.482 | 619.3081 | 619308121.2
1.483 | 619.4242 | 619424200.3
1.484 | 619.5403 | 619540270.8
1.485 | 619.6563 | 619656332.7
1.486 | 619.7724 | 619772385.8
1.487 | 619.8884 | 619888430.3
1.488 | 620.0045 | 620004466.1
1.489 | 620.1205 | 620120493.3
1.49 | 620.2365 | 620236511.8
1.491 | 620.3525 | 620352521.6
1.492 | 620.4685 | 620468522.9
1.493 | 620.5845 | 620584515.5
1.494 | 620.7005 | 620700499.5
1.495 | 620.8165 | 620816474.8
1.496 | 620.9324 | 620932441.6
1.497 | 621.0484 | 621048399.7
1.498 | 621.1643 | 621164349.3
1.499 | 621.2803 | 621280290.2
1.5 | 621.3962 | 621396222.6
1.501 | 621.5121 | 621512146.4
1.502 | 621.6281 | 621628061.6
1.503 | 621.744 | 621743968.3
1.504 | 621.8599 | 621859866.4
1.505 | 621.9758 | 621975755.9
1.506 | 622.0916 | 622091636.9
1.507 | 622.2075 | 622207509.3
1.508 | 622.3234 | 622323373.3
1.509 | 622.4392 | 622439228.6
1.51 | 622.5551 | 622555075.5
1.511 | 622.6709 | 622670913.8
1.512 | 622.7867 | 622786743.7
1.513 | 622.9026 | 622902565.0
1.514 | 623.0184 | 623018377.8
1.515 | 623.1342 | 623134182.2
1.516 | 623.25 | 623249978.0
1.517 | 623.3658 | 623365765.4
1.518 | 623.4815 | 623481544.3
1.519 | 623.5973 | 623597314.7
1.52 | 623.7131 | 623713076.6
1.521 | 623.8288 | 623828830.1
1.522 | 623.9446 | 623944575.2
1.523 | 624.0603 | 624060311.8
1.524 | 624.176 | 624176040.0
1.525 | 624.2918 | 624291759.7
1.526 | 624.4075 | 624407471.0
1.527 | 624.5232 | 624523173.9
1.528 | 624.6389 | 624638868.4
1.529 | 624.7546 | 624754554.4
1.53 | 624.8702 | 624870232.1
1.531 | 624.9859 | 624985901.4
1.532 | 625.1016 | 625101562.2
1.533 | 625.2172 | 625217214.7
1.534 | 625.3329 | 625332858.9
1.535 | 625.4485 | 625448494.6
1.536 | 625.5641 | 625564122.0
1.537 | 625.6797 | 625679741.0
1.538 | 625.7954 | 625795351.6
1.539 | 625.911 | 625910954.0
1.54 | 626.0265 | 626026547.9
1.541 | 626.1421 | 626142133.6
1.542 | 626.2577 | 626257710.9
1.543 | 626.3733 | 626373279.8
1.544 | 626.4888 | 626488840.5
1.545 | 626.6044 | 626604392.8
1.546 | 626.7199 | 626719936.9
1.547 | 626.8355 | 626835472.6
1.548 | 626.951 | 626951000.0
1.549 | 627.0665 | 627066519.2
1.55 | 627.182 | 627182030.0
1.551 | 627.2975 | 627297532.6
1.552 | 627.413 | 627413026.9
1.553 | 627.5285 | 627528513.0
1.554 | 627.644 | 627643990.8
1.555 | 627.7595 | 627759460.3
1.556 | 627.8749 | 627874921.6
1.557 | 627.9904 | 627990374.6
1.558 | 628.1058 | 628105819.4
1.559 | 628.2213 | 628221256.0
1.56 | 628.3367 | 628336684.3
1.561 | 628.4521 | 628452104.4
1.562 | 628.5675 | 628567516.3
1.563 | 628.6829 | 628682920.0
1.564 | 628.7983 | 628798315.5
1.565 | 628.9137 | 628913702.8
1.566 | 629.0291 | 629029081.9
1.567 | 629.1445 | 629144452.8
1.568 | 629.2598 | 629259815.6
1.569 | 629.3752 | 629375170.1
1.57 | 629.4905 | 629490516.5
1.571 | 629.6059 | 629605854.8
1.572 | 629.7212 | 629721184.8
1.573 | 629.8365 | 629836506.8
1.574 | 629.9518 | 629951820.5
1.575 | 630.0671 | 630067126.2
1.576 | 630.1824 | 630182423.6
1.577 | 630.2977 | 630297713.0
1.578 | 630.413 | 630412994.3
1.579 | 630.5283 | 630528267.4
1.58 | 630.6435 | 630643532.4
1.581 | 630.7588 | 630758789.3
1.582 | 630.874 | 630874038.1
1.583 | 630.9893 | 630989278.8
1.584 | 631.1045 | 631104511.4
1.585 | 631.2197 | 631219735.9
1.586 | 631.335 | 631334952.4
1.587 | 631.4502 | 631450160.8
1.588 | 631.5654 | 631565361.1
1.589 | 631.6806 | 631680553.3
1.59 | 631.7957 | 631795737.5
1.591 | 631.9109 | 631910913.7
1.592 | 632.0261 | 632026081.8
1.593 | 632.1412 | 632141241.8
1.594 | 632.2564 | 632256393.8
1.595 | 632.3715 | 632371537.8
1.596 | 632.4867 | 632486673.8
1.597 | 632.6018 | 632601801.7
1.598 | 632.7169 | 632716921.6
1.599 | 632.832 | 632832033.6
1.6 | 632.9471 | 632947137.5
1.601 | 633.0622 | 633062233.4
1.602 | 633.1773 | 633177321.3
1.603 | 633.2924 | 633292401.3
1.604 | 633.4075 | 633407473.3
1.605 | 633.5225 | 633522537.2
1.606 | 633.6376 | 633637593.3
1.607 | 633.7526 | 633752641.3
1.608 | 633.8677 | 633867681.4
1.609 | 633.9827 | 633982713.6
1.61 | 634.0977 | 634097737.8
1.611 | 634.2128 | 634212754.0
1.612 | 634.3278 | 634327762.3
1.613 | 634.4428 | 634442762.7
1.614 | 634.5578 | 634557755.2
1.615 | 634.6727 | 634672739.7
1.616 | 634.7877 | 634787716.3
1.617 | 634.9027 | 634902685.1
1.618 | 635.0176 | 635017645.9
1.619 | 635.1326 | 635132598.8
1.62 | 635.2475 | 635247543.8
1.621 | 635.3625 | 635362480.9
1.622 | 635.4774 | 635477410.1
1.623 | 635.5923 | 635592331.5
1.624 | 635.7072 | 635707245.0
1.625 | 635.8222 | 635822150.6
1.626 | 635.937 | 635937048.4
1.627 | 636.0519 | 636051938.3
1.628 | 636.1668 | 636166820.3
1.629 | 636.2817 | 636281694.5
1.63 | 636.3966 | 636396560.9
1.631 | 636.5114 | 636511419.4
1.632 | 636.6263 | 636626270.1
1.633 | 636.7411 | 636741112.9
1.634 | 636.8559 | 636855948.0
1.635 | 636.9708 | 636970775.2
1.636 | 637.0856 | 637085594.6
1.637 | 637.2004 | 637200406.3
1.638 | 637.3152 | 637315210.1
1.639 | 637.43 | 637430006.1
1.64 | 637.5448 | 637544794.3
1.641 | 637.6596 | 637659574.8
1.642 | 637.7743 | 637774347.4
1.643 | 637.8891 | 637889112.3
1.644 | 638.0039 | 638003869.4
1.645 | 638.1186 | 638118618.8
1.646 | 638.2334 | 638233360.4
1.647 | 638.3481 | 638348094.3
1.648 | 638.4628 | 638462820.4
1.649 | 638.5775 | 638577538.7
1.65 | 638.6922 | 638692249.3
1.651 | 638.807 | 638806952.2
1.652 | 638.9216 | 638921647.4
1.653 | 639.0363 | 639036334.8
1.654 | 639.151 | 639151014.5
1.655 | 639.2657 | 639265686.5
1.656 | 639.3804 | 639380350.8
1.657 | 639.495 | 639495007.4
1.658 | 639.6097 | 639609656.3
1.659 | 639.7243 | 639724297.5
1.66 | 639.8389 | 639838931.1
1.661 | 639.9536 | 639953556.9
1.662 | 640.0682 | 640068175.1
1.663 | 640.1828 | 640182785.6
1.664 | 640.2974 | 640297388.4
1.665 | 640.412 | 640411983.5
1.666 | 640.5266 | 640526571.0
1.667 | 640.6412 | 640641150.9
1.668 | 640.7557 | 640755723.1
1.669 | 640.8703 | 640870287.7
1.67 | 640.9848 | 640984844.6
1.671 | 641.0994 | 641099393.9
1.672 | 641.2139 | 641213935.6
1.673 | 641.3285 | 641328469.6
1.674 | 641.443 | 641442996.0
1.675 | 641.5575 | 641557514.8
1.676 | 641.672 | 641672026.1
1.677 | 641.7865 | 641786529.7
1.678 | 641.901 | 641901025.7
1.679 | 642.0155 | 642015514.1
1.68 | 642.13 | 642129994.9
1.681 | 642.2445 | 642244468.2
1.682 | 642.3589 | 642358933.9
1.683 | 642.4734 | 642473392.0
1.684 | 642.5878 | 642587842.5
1.685 | 642.7023 | 642702285.5
1.686 | 642.8167 | 642816720.9
1.687 | 642.9311 | 642931148.7
1.688 | 643.0456 | 643045569.0
1.689 | 643.16 | 643159981.8
1.69 | 643.2744 | 643274387.0
1.691 | 643.3888 | 643388784.7
1.692 | 643.5032 | 643503174.9
1.693 | 643.6176 | 643617557.6
1.694 | 643.7319 | 643731932.7
1.695 | 643.8463 | 643846300.3
1.696 | 643.9607 | 643960660.4
1.697 | 644.075 | 644075013.0
1.698 | 644.1894 | 644189358.1
1.699 | 644.3037 | 644303695.7
1.7 | 644.418 | 644418025.8
1.702 | 644.6467 | 644646663.6
1.704 | 644.8753 | 644875271.5
1.706 | 645.1038 | 645103849.5
1.708 | 645.3324 | 645332397.7
1.71 | 645.5609 | 645560916.1
1.712 | 645.7894 | 645789404.8
1.714 | 646.0179 | 646017863.7
1.716 | 646.2463 | 646246293.0
1.718 | 646.4747 | 646474692.6
1.72 | 646.7031 | 646703062.7
1.722 | 646.9314 | 646931403.2
1.724 | 647.1597 | 647159714.1
1.726 | 647.388 | 647387995.6
1.728 | 647.6162 | 647616247.6
1.73 | 647.8445 | 647844470.3
1.732 | 648.0727 | 648072663.5
1.734 | 648.3008 | 648300827.4
1.736 | 648.529 | 648528962.0
1.738 | 648.7571 | 648757067.4
1.74 | 648.9851 | 648985143.5
1.742 | 649.2132 | 649213190.4
1.744 | 649.4412 | 649441208.2
1.746 | 649.6692 | 649669196.9
1.748 | 649.8972 | 649897156.5
1.75 | 650.1251 | 650125087.0
1.752 | 650.353 | 650352988.6
1.754 | 650.5809 | 650580861.1
1.756 | 650.8087 | 650808704.8
1.758 | 651.0365 | 651036519.5
1.76 | 651.2643 | 651264305.4
1.762 | 651.4921 | 651492062.4
1.764 | 651.7198 | 651719790.7
1.766 | 651.9475 | 651947490.2
1.768 | 652.1752 | 652175161.0
1.77 | 652.4028 | 652402803.1
1.772 | 652.6304 | 652630416.5
1.774 | 652.858 | 652858001.3
1.776 | 653.0856 | 653085557.6
1.778 | 653.3131 | 653313085.3
1.78 | 653.5406 | 653540584.5
1.782 | 653.7681 | 653768055.2
1.784 | 653.9955 | 653995497.5
1.786 | 654.2229 | 654222911.4
1.788 | 654.4503 | 654450297.0
1.79 | 654.6777 | 654677654.1
1.792 | 654.905 | 654904983.0
1.794 | 655.1323 | 655132283.7
1.796 | 655.3596 | 655359556.1
1.798 | 655.5868 | 655586800.3
1.8 | 655.814 | 655814016.3
1.802 | 656.0412 | 656041204.2
1.804 | 656.2684 | 656268364.0
1.806 | 656.4955 | 656495495.8
1.808 | 656.7226 | 656722599.5
1.81 | 656.9497 | 656949675.3
1.812 | 657.1767 | 657176723.0
1.814 | 657.4037 | 657403742.9
1.816 | 657.6307 | 657630734.9
1.818 | 657.8577 | 657857699.0
1.82 | 658.0846 | 658084635.3
1.822 | 658.3115 | 658311543.8
1.824 | 658.5384 | 658538424.5
1.826 | 658.7653 | 658765277.5
1.828 | 658.9921 | 658992102.9
1.83 | 659.2189 | 659218900.5
1.832 | 659.4457 | 659445670.6
1.834 | 659.6724 | 659672413.1
1.836 | 659.8991 | 659899128.0
1.838 | 660.1258 | 660125815.3
1.84 | 660.3525 | 660352475.2
1.842 | 660.5791 | 660579107.7
1.844 | 660.8057 | 660805712.7
1.846 | 661.0323 | 661032290.3
1.848 | 661.2588 | 661258840.5
1.85 | 661.4854 | 661485363.4
1.852 | 661.7119 | 661711859.0
1.854 | 661.9383 | 661938327.4
1.856 | 662.1648 | 662164768.5
1.858 | 662.3912 | 662391182.4
1.86 | 662.6176 | 662617569.2
1.862 | 662.8439 | 662843928.8
1.864 | 663.0703 | 663070261.3
1.866 | 663.2966 | 663296566.7
1.868 | 663.5228 | 663522845.1
1.87 | 663.7491 | 663749096.5
1.872 | 663.9753 | 663975320.9
1.874 | 664.2015 | 664201518.3
1.876 | 664.4277 | 664427688.9
1.878 | 664.6538 | 664653832.5
1.88 | 664.8799 | 664879949.3
1.882 | 665.106 | 665106039.3
1.884 | 665.3321 | 665332102.5
1.886 | 665.5581 | 665558139.0
1.888 | 665.7841 | 665784148.7
1.89 | 666.0101 | 666010131.7
1.892 | 666.2361 | 666236088.0
1.894 | 666.462 | 666462017.7
1.896 | 666.6879 | 666687920.8
1.898 | 666.9138 | 666913797.4
1.9 | 667.1396 | 667139647.4
1.902 | 667.3655 | 667365470.8
1.904 | 667.5913 | 667591267.8
1.906 | 667.817 | 667817038.4
1.908 | 668.0428 | 668042782.5
1.91 | 668.2685 | 668268500.2
1.912 | 668.4942 | 668494191.6
1.914 | 668.7199 | 668719856.6
1.916 | 668.9455 | 668945495.4
1.918 | 669.1711 | 669171107.8
1.92 | 669.3967 | 669396694.1
1.922 | 669.6223 | 669622254.1
1.924 | 669.8478 | 669847787.9
1.926 | 670.0733 | 670073295.6
1.928 | 670.2988 | 670298777.2
1.93 | 670.5242 | 670524232.6
1.932 | 670.7497 | 670749662.0
1.934 | 670.9751 | 670975065.4
1.936 | 671.2004 | 671200442.8
1.938 | 671.4258 | 671425794.2
1.94 | 671.6511 | 671651119.6
1.942 | 671.8764 | 671876419.2
1.944 | 672.1017 | 672101692.8
1.946 | 672.3269 | 672326940.6
1.948 | 672.5522 | 672552162.6
1.95 | 672.7774 | 672777358.8
1.952 | 673.0025 | 673002529.2
1.954 | 673.2277 | 673227673.9
1.956 | 673.4528 | 673452792.8
1.958 | 673.6779 | 673677886.1
1.96 | 673.903 | 673902953.7
1.962 | 674.128 | 674127995.7
1.964 | 674.353 | 674353012.1
1.966 | 674.578 | 674578002.9
1.968 | 674.803 | 674802968.2
1.97 | 675.0279 | 675027907.9
1.972 | 675.2528 | 675252822.2
1.974 | 675.4777 | 675477711.1
1.976 | 675.7026 | 675702574.5
1.978 | 675.9274 | 675927412.5
1.98 | 676.1522 | 676152225.1
1.982 | 676.377 | 676377012.4
1.984 | 676.6018 | 676601774.4
1.986 | 676.8265 | 676826511.1
1.988 | 677.0512 | 677051222.5
1.99 | 677.2759 | 677275908.7
1.992 | 677.5006 | 677500569.7
1.994 | 677.7252 | 677725205.5
1.996 | 677.9498 | 677949816.2
1.998 | 678.1744 | 678174401.8
2 | 678.399 | 678398962.2
2.005 | 678.9603 | 678960253.8
2.01 | 679.5214 | 679521389.1
2.015 | 680.0824 | 680082368.7
2.02 | 680.6432 | 680643192.8
2.025 | 681.2039 | 681203862.0
2.03 | 681.7644 | 681764376.6
2.035 | 682.3247 | 682324737.2
2.04 | 682.8849 | 682884944.0
2.045 | 683.445 | 683444997.5
2.05 | 684.0049 | 684004898.1
2.055 | 684.5646 | 684564646.3
2.06 | 685.1242 | 685124242.4
2.065 | 685.6837 | 685683686.8
2.07 | 686.243 | 686242980.0
2.075 | 686.8021 | 686802122.3
2.08 | 687.3611 | 687361114.1
2.085 | 687.92 | 687919955.8
2.09 | 688.4786 | 688478647.9
2.095 | 689.0372 | 689037190.7
2.1 | 689.5956 | 689595584.6
2.105 | 690.1538 | 690153830.0
2.11 | 690.7119 | 690711927.3
2.115 | 691.2699 | 691269876.9
2.12 | 691.8277 | 691827679.1
2.125 | 692.3853 | 692385334.3
2.13 | 692.9428 | 692942843.0
2.135 | 693.5002 | 693500205.4
2.14 | 694.0574 | 694057422.0
2.145 | 694.6145 | 694614493.1
2.15 | 695.1714 | 695171419.1
2.155 | 695.7282 | 695728200.4
2.16 | 696.2848 | 696284837.4
2.165 | 696.8413 | 696841330.4
2.17 | 697.3977 | 697397679.7
2.175 | 697.9539 | 697953885.8
2.18 | 698.5099 | 698509949.0
2.185 | 699.0659 | 699065869.6
2.19 | 699.6216 | 699621648.1
2.195 | 700.1773 | 700177284.7
2.2 | 700.7328 | 700732779.9
2.205 | 701.2881 | 701288133.9
2.21 | 701.8433 | 701843347.2
2.215 | 702.3984 | 702398420.0
2.22 | 702.9534 | 702953352.8
2.225 | 703.5081 | 703508145.9
2.23 | 704.0628 | 704062799.5
2.235 | 704.6173 | 704617314.2
2.24 | 705.1717 | 705171690.1
2.245 | 705.7259 | 705725927.7
2.25 | 706.28 | 706280027.2
2.255 | 706.834 | 706833989.1
2.26 | 707.3878 | 707387813.6
2.265 | 707.9415 | 707941501.1
2.27 | 708.4951 | 708495051.9
2.275 | 709.0485 | 709048466.4
2.28 | 709.6017 | 709601744.8
2.285 | 710.1549 | 710154887.5
2.29 | 710.7079 | 710707894.9
2.295 | 711.2608 | 711260767.2
2.3 | 711.8135 | 711813504.8
2.305 | 712.3661 | 712366108.0
2.31 | 712.9186 | 712918577.1
2.315 | 713.4709 | 713470912.4
2.32 | 714.0231 | 714023114.3
2.325 | 714.5752 | 714575183.1
2.33 | 715.1271 | 715127119.0
2.335 | 715.6789 | 715678922.5
2.34 | 716.2306 | 716230593.7
2.345 | 716.7821 | 716782133.0
2.35 | 717.3335 | 717333540.8
2.355 | 717.8848 | 717884817.3
2.36 | 718.436 | 718435962.9
2.365 | 718.987 | 718986977.8
2.37 | 719.5379 | 719537862.3
2.375 | 720.0886 | 720088616.8
2.38 | 720.6392 | 720639241.5
2.385 | 721.1897 | 721189736.8
2.39 | 721.7401 | 721740102.9
2.395 | 722.2903 | 722290340.2
2.4 | 722.8404 | 722840448.9
2.405 | 723.3904 | 723390429.3
2.41 | 723.9403 | 723940281.8
2.415 | 724.49 | 724490006.5
2.42 | 725.0396 | 725039603.9
2.425 | 725.5891 | 725589074.2
2.43 | 726.1384 | 726138417.6
2.435 | 726.6876 | 726687634.6
2.44 | 727.2367 | 727236725.2
2.445 | 727.7857 | 727785689.9
2.45 | 728.3345 | 728334529.0
2.455 | 728.8832 | 728883242.6
2.46 | 729.4318 | 729431831.1
2.465 | 729.9803 | 729980294.8
2.47 | 730.5286 | 730528633.9
2.475 | 731.0768 | 731076848.8
2.48 | 731.6249 | 731624939.6
2.485 | 732.1729 | 732172906.7
2.49 | 732.7208 | 732720750.4
2.495 | 733.2685 | 733268470.8
2.5 | 733.8161 | 733816068.4
2.505 | 734.3635 | 734363543.3
2.51 | 734.9109 | 734910895.8
2.515 | 735.4581 | 735458126.2
2.52 | 736.0052 | 736005234.8
2.525 | 736.5522 | 736552221.8
2.53 | 737.0991 | 737099087.5
2.535 | 737.6458 | 737645832.1
2.54 | 738.1925 | 738192455.9
2.545 | 738.739 | 738738959.3
2.55 | 739.2853 | 739285342.3
2.555 | 739.8316 | 739831605.4
2.56 | 740.3777 | 740377748.7
2.565 | 740.9238 | 740923772.5
2.57 | 741.4697 | 741469677.1
2.575 | 742.0155 | 742015462.7
2.58 | 742.5611 | 742561129.6
2.585 | 743.1067 | 743106678.0
2.59 | 743.6521 | 743652108.2
2.595 | 744.1974 | 744197420.4
2.6 | 744.7426 | 744742614.9
2.605 | 745.2877 | 745287692.0
2.61 | 745.8327 | 745832651.8
2.615 | 746.3775 | 746377494.6
2.62 | 746.9222 | 746922220.7
2.625 | 747.4668 | 747466830.3
2.63 | 748.0113 | 748011323.7
2.635 | 748.5557 | 748555701.0
2.64 | 749.1 | 749099962.7
2.645 | 749.6441 | 749644108.8
2.65 | 750.1881 | 750188139.6
2.655 | 750.7321 | 750732055.4
2.66 | 751.2759 | 751275856.4
2.665 | 751.8195 | 751819542.8
2.67 | 752.3631 | 752363114.9
2.675 | 752.9066 | 752906572.9
2.68 | 753.4499 | 753449917.1
2.685 | 753.9931 | 753993147.6
2.69 | 754.5363 | 754536264.7
2.695 | 755.0793 | 755079268.7
2.7 | 755.6222 | 755622159.8
2.705 | 756.1649 | 756164938.2
2.71 | 756.7076 | 756707604.1
2.715 | 757.2502 | 757250157.7
2.72 | 757.7926 | 757792599.4
2.725 | 758.3349 | 758334929.2
2.73 | 758.8771 | 758877147.5
2.735 | 759.4193 | 759419254.5
2.74 | 759.9613 | 759961250.4
2.745 | 760.5031 | 760503135.3
2.75 | 761.0449 | 761044909.7
2.755 | 761.5866 | 761586573.5
2.76 | 762.1281 | 762128127.1
2.765 | 762.6696 | 762669570.8
2.77 | 763.2109 | 763210904.6
2.775 | 763.7521 | 763752128.9
2.78 | 764.2932 | 764293243.8
2.785 | 764.8342 | 764834249.6
2.79 | 765.3751 | 765375146.5
2.795 | 765.9159 | 765915934.7
2.8 | 766.4566 | 766456614.3
2.805 | 766.9972 | 766997185.7
2.81 | 767.5376 | 767537649.1
2.815 | 768.078 | 768078004.6
2.82 | 768.6183 | 768618252.4
2.825 | 769.1584 | 769158392.8
2.83 | 769.6984 | 769698426.0
2.835 | 770.2384 | 770238352.2
2.84 | 770.7782 | 770778171.5
2.845 | 771.3179 | 771317884.3
2.85 | 771.8575 | 771857490.7
2.855 | 772.397 | 772396990.8
2.86 | 772.9364 | 772936385.0
2.865 | 773.4757 | 773475673.4
2.87 | 774.0149 | 774014856.3
2.875 | 774.5539 | 774553933.7
2.88 | 775.0929 | 775092906.0
2.885 | 775.6318 | 775631773.4
2.89 | 776.1705 | 776170535.9
2.895 | 776.7092 | 776709193.9
2.9 | 777.2477 | 777247747.5
2.905 | 777.7862 | 777786196.9
2.91 | 778.3245 | 778324542.4
2.915 | 778.8628 | 778862784.0
2.92 | 779.4009 | 779400922.1
2.925 | 779.939 | 779938956.8
2.93 | 780.4769 | 780476888.3
2.935 | 781.0147 | 781014716.8
2.94 | 781.5524 | 781552442.5
2.945 | 782.0901 | 782090065.5
2.95 | 782.6276 | 782627586.2
2.955 | 783.165 | 783165004.6
2.96 | 783.7023 | 783702321.0
2.965 | 784.2395 | 784239535.5
2.97 | 784.7766 | 784776648.3
2.975 | 785.3137 | 785313659.7
2.98 | 785.8506 | 785850569.8
2.985 | 786.3874 | 786387378.8
2.99 | 786.9241 | 786924086.8
2.995 | 787.4607 | 787460694.2
3 | 787.9972 | 787997201.0