## Sheet1
displacement,mm | force,kN | force,N
0 | 0.0123148 | 12.3148
0.0180057 | 0.119327 | 119.327
0.0359901 | 0.516162 | 516.162
0.0539532 | 0.849029 | 849.029
0.0719371 | 1.09806 | 1098.06
0.0898752 | 1.17685 | 1176.85
0.107795 | 1.06189 | 1061.89
0.125715 | 1.15861 | 1158.61
0.143637 | 1.18271 | 1182.71
0.161557 | 1.15352 | 1153.52
0.179603 | 1.20035 | 1200.35
0.197764 | 1.1772 | 1177.2
0.215925 | 1.16327 | 1163.27
0.234078 | 1.20104 | 1201.04
0.252146 | 1.19479 | 1194.79
0.269985 | 1.20629 | 1206.29
0.287942 | 1.20685 | 1206.85
0.306035 | 1.19882 | 1198.82
0.324149 | 1.21883 | 1218.83
0.34214 | 1.22009 | 1220.09
0.360027 | 1.21964 | 1219.64
0.377717 | 1.2273 | 1227.3
0.395318 | 1.22724 | 1227.24
0.412918 | 1.2356 | 1235.6
0.430519 | 1.23458 | 1234.58
0.448119 | 1.24295 | 1242.95
0.465719 | 1.24251 | 1242.51
0.483318 | 1.24857 | 1248.57
0.500919 | 1.25079 | 1250.79
0.519018 | 1.25542 | 1255.42
0.537781 | 1.2582 | 1258.2
0.556555 | 1.26098 | 1260.98
0.575294 | 1.26496 | 1264.96
0.593352 | 1.26939 | 1269.39
0.611275 | 1.27199 | 1271.99
0.629196 | 1.27508 | 1275.08
0.647115 | 1.27908 | 1279.08
0.665035 | 1.28182 | 1281.82
0.682956 | 1.28576 | 1285.76
0.700876 | 1.28812 | 1288.12
0.719811 | 1.29102 | 1291.02
0.738102 | 1.29511 | 1295.11
0.756387 | 1.29873 | 1298.73
0.774673 | 1.30123 | 1301.23
0.792958 | 1.30486 | 1304.86
0.811108 | 1.30753 | 1307.53
0.82854 | 1.31113 | 1311.13
0.84591 | 1.31397 | 1313.97
0.863282 | 1.31704 | 1317.04
0.880654 | 1.32003 | 1320.03
0.898026 | 1.32218 | 1322.18
0.915397 | 1.32508 | 1325.08
0.932201 | 1.32777 | 1327.77
0.949497 | 1.33103 | 1331.03
0.968448 | 1.33375 | 1333.75
0.987595 | 1.33808 | 1338.08
1.00678 | 1.33976 | 1339.76
1.02597 | 1.34418 | 1344.18
1.04517 | 1.34651 | 1346.51
1.06437 | 1.35018 | 1350.18
1.08357 | 1.3523 | 1352.3
1.10277 | 1.35612 | 1356.12
1.12197 | 1.35896 | 1358.96
1.14117 | 1.36216 | 1362.16
1.16037 | 1.36594 | 1365.94
1.17957 | 1.3674 | 1367.4
1.19877 | 1.37258 | 1372.58
1.21797 | 1.3749 | 1374.9
1.23717 | 1.37855 | 1378.55
1.25637 | 1.38022 | 1380.22
1.27557 | 1.38345 | 1383.45
1.29477 | 1.38689 | 1386.89
1.31397 | 1.38994 | 1389.94
1.33317 | 1.39312 | 1393.12
1.35237 | 1.39552 | 1395.52
1.37157 | 1.39724 | 1397.24
1.39077 | 1.40223 | 1402.23
1.40997 | 1.40495 | 1404.95
1.42917 | 1.40753 | 1407.53
1.44837 | 1.41182 | 1411.82
1.46757 | 1.41568 | 1415.68
1.48677 | 1.41703 | 1417.03
1.50597 | 1.42124 | 1421.24
1.52517 | 1.42325 | 1423.25
1.54437 | 1.42663 | 1426.63
1.56357 | 1.43132 | 1431.32
1.58277 | 1.43274 | 1432.74
1.60197 | 1.43517 | 1435.17
1.62117 | 1.43896 | 1438.96
1.64037 | 1.44282 | 1442.82
1.65957 | 1.44507 | 1445.07
1.67877 | 1.44918 | 1449.18
1.69797 | 1.45313 | 1453.13
1.71717 | 1.4538 | 1453.8
1.73637 | 1.45789 | 1457.89
1.75557 | 1.46336 | 1463.36
1.77477 | 1.46707 | 1467.07
1.79397 | 1.46986 | 1469.86
1.81317 | 1.47118 | 1471.18
1.83237 | 1.4729 | 1472.9
1.85157 | 1.47666 | 1476.66