## Sheet1
displacement,mm | force,kN | force,N
0 | 0.0123148 | 12.3148
0.0180057 | 0.130166 | 130.166
0.03599 | 0.566531 | 566.531
0.0539531 | 0.927159 | 927.159
0.0719376 | 1.21051 | 1210.51
0.0899433 | 1.58712 | 1587.12
0.107912 | 1.48052 | 1480.52
0.125832 | 1.62156 | 1621.56
0.143752 | 1.84191 | 1841.91
0.161672 | 1.85189 | 1851.89
0.179648 | 1.90668 | 1906.68
0.197811 | 1.91166 | 1911.66
0.21597 | 1.87918 | 1879.18
0.234195 | 1.91112 | 1911.12
0.252252 | 1.94311 | 1943.11
0.270042 | 1.90995 | 1909.95
0.287963 | 1.93685 | 1936.85
0.30615 | 1.92832 | 1928.32
0.324064 | 1.94082 | 1940.82
0.341913 | 1.94605 | 1946.05
0.359766 | 1.94263 | 1942.63
0.377997 | 1.95642 | 1956.42
0.395878 | 1.95483 | 1954.83
0.413668 | 1.96278 | 1962.78
0.431726 | 1.96458 | 1964.58
0.449707 | 1.9695 | 1969.5
0.467887 | 1.9748 | 1974.8
0.486122 | 1.97791 | 1977.91
0.504472 | 1.98158 | 1981.58
0.523031 | 1.98639 | 1986.39
0.541529 | 1.99062 | 1990.62
0.559463 | 1.99501 | 1995.01
0.577383 | 1.99806 | 1998.06
0.595303 | 2.00275 | 2002.75
0.613223 | 2.00677 | 2006.77
0.631143 | 2.01062 | 2010.62
0.649063 | 2.01344 | 2013.44
0.666983 | 2.01764 | 2017.64
0.684779 | 2.02168 | 2021.68
0.702101 | 2.0246 | 2024.6
0.720351 | 2.02831 | 2028.31
0.738636 | 2.03251 | 2032.51
0.756923 | 2.03549 | 2035.49
0.7752 | 2.03869 | 2038.69
0.792669 | 2.0422 | 2042.2
0.81004 | 2.04613 | 2046.13
0.827412 | 2.04907 | 2049.07
0.844784 | 2.05153 | 2051.53
0.862155 | 2.05537 | 2055.37
0.878922 | 2.05781 | 2057.81
0.896289 | 2.06234 | 2062.34
0.915195 | 2.06653 | 2066.53
0.934388 | 2.06993 | 2069.93
0.953586 | 2.07351 | 2073.51
0.972786 | 2.07581 | 2075.81
0.991982 | 2.08143 | 2081.43
1.01118 | 2.08288 | 2082.88
1.02963 | 2.08743 | 2087.43
1.04879 | 2.09051 | 2090.51
1.06799 | 2.0938 | 2093.8
1.08719 | 2.09754 | 2097.54
1.10639 | 2.10157 | 2101.57
1.12559 | 2.10443 | 2104.43
1.14479 | 2.10929 | 2109.29
1.16399 | 2.11145 | 2111.45
1.18319 | 2.11287 | 2112.87
1.20239 | 2.11934 | 2119.34
1.22159 | 2.12255 | 2122.55
1.24079 | 2.12528 | 2125.28
1.25999 | 2.13074 | 2130.74
1.27919 | 2.13422 | 2134.22
1.29839 | 2.1347 | 2134.7
1.31759 | 2.13927 | 2139.27
1.33679 | 2.14392 | 2143.92
1.35599 | 2.14642 | 2146.42
1.37519 | 2.15206 | 2152.06
1.39439 | 2.15343 | 2153.43
1.41359 | 2.15798 | 2157.98
1.43279 | 2.16181 | 2161.81
1.45199 | 2.16678 | 2166.78
1.47119 | 2.17075 | 2170.75
1.49039 | 2.17415 | 2174.15
1.50959 | 2.17786 | 2177.86
1.52879 | 2.18125 | 2181.25
1.54799 | 2.18662 | 2186.62
1.56719 | 2.18923 | 2189.23
1.58639 | 2.19354 | 2193.54
1.60559 | 2.19743 | 2197.43
1.62479 | 2.20304 | 2203.04
1.64399 | 2.2046 | 2204.6
1.6632 | 2.21077 | 2210.77
1.6826 | 2.21425 | 2214.25
1.70383 | 2.21831 | 2218.31
1.72516 | 2.22439 | 2224.39
1.7465 | 2.22832 | 2228.32
1.76783 | 2.23218 | 2232.18
1.78916 | 2.23675 | 2236.75
1.8105 | 2.24033 | 2240.33
1.83183 | 2.24574 | 2245.74
1.85315 | 2.25029 | 2250.29
1.87445 | 2.25538 | 2255.38