## Sheet1
displacement,mm | force,kN | force,N
0 | 0.0123148 | 12.3148
0.0180057 | 0.133656 | 133.656
0.03599 | 0.598375 | 598.375
0.0539531 | 0.996999 | 996.999
0.0719378 | 1.28949 | 1289.49
0.0899436 | 1.79713 | 1797.13
0.107914 | 1.86769 | 1867.69
0.125835 | 1.81116 | 1811.16
0.143754 | 1.94808 | 1948.08
0.161675 | 1.99427 | 1994.27
0.179651 | 2.14693 | 2146.93
0.197814 | 2.1084 | 2108.4
0.215976 | 2.12351 | 2123.51
0.234138 | 2.17457 | 2174.57
0.2523 | 2.19675 | 2196.75
0.270297 | 2.25466 | 2254.66
0.288286 | 2.29602 | 2296.02
0.306276 | 2.31525 | 2315.25
0.324265 | 2.33354 | 2333.54
0.342254 | 2.35805 | 2358.05
0.360022 | 2.40345 | 2403.45
0.377566 | 2.41342 | 2413.42
0.396055 | 2.44904 | 2449.04
0.414544 | 2.47721 | 2477.21
0.433033 | 2.4959 | 2495.9
0.451521 | 2.52863 | 2528.63
0.47001 | 2.55278 | 2552.78
0.488499 | 2.57731 | 2577.31
0.506988 | 2.60286 | 2602.86
0.525477 | 2.62113 | 2621.13
0.543966 | 2.64399 | 2643.99
0.562454 | 2.66552 | 2665.52
0.580944 | 2.68762 | 2687.62
0.599432 | 2.70884 | 2708.84
0.617921 | 2.72863 | 2728.63
0.635758 | 2.74988 | 2749.88
0.653535 | 2.77097 | 2770.97
0.671313 | 2.78745 | 2787.45
0.689091 | 2.80641 | 2806.41
0.706868 | 2.82696 | 2826.96
0.724646 | 2.84412 | 2844.12
0.742424 | 2.8618 | 2861.8
0.760201 | 2.87941 | 2879.41
0.777268 | 2.89696 | 2896.96
0.794335 | 2.91347 | 2913.47
0.811401 | 2.92976 | 2929.76
0.828468 | 2.94674 | 2946.74
0.845535 | 2.96222 | 2962.22
0.862602 | 2.97848 | 2978.48
0.879668 | 2.99395 | 2993.95
0.897208 | 3.00913 | 3009.13
0.916408 | 3.02616 | 3026.16
0.935608 | 3.0428 | 3042.8
0.954807 | 3.0597 | 3059.7
0.974008 | 3.07586 | 3075.86
0.992729 | 3.09147 | 3091.47
1.01113 | 3.10691 | 3106.91
1.03 | 3.12182 | 3121.82
1.0492 | 3.13681 | 3136.81
1.0684 | 3.15188 | 3151.88
1.0876 | 3.16613 | 3166.13
1.10624 | 3.18019 | 3180.19
1.12384 | 3.1943 | 3194.3
1.14144 | 3.20796 | 3207.96
1.15904 | 3.22141 | 3221.41
1.17664 | 3.23473 | 3234.73
1.19424 | 3.24775 | 3247.75
1.21184 | 3.26065 | 3260.65
1.22944 | 3.27326 | 3273.26
1.24704 | 3.28561 | 3285.61
1.26464 | 3.29777 | 3297.77
1.28224 | 3.30989 | 3309.89
1.29984 | 3.32153 | 3321.53
1.31744 | 3.33318 | 3333.18
1.33504 | 3.34464 | 3344.64
1.35264 | 3.35587 | 3355.87
1.37024 | 3.36701 | 3367.01
1.38784 | 3.37791 | 3377.91
1.40544 | 3.38855 | 3388.55
1.42304 | 3.39922 | 3399.22
1.44064 | 3.40965 | 3409.65
1.45824 | 3.42002 | 3420.02
1.47584 | 3.43023 | 3430.23
1.49344 | 3.44042 | 3440.42
1.51104 | 3.45036 | 3450.36
1.52864 | 3.46025 | 3460.25
1.54624 | 3.47 | 3470
1.56384 | 3.47949 | 3479.49
1.58144 | 3.48893 | 3488.93
1.59827 | 3.49824 | 3498.24
1.61427 | 3.50724 | 3507.24
1.63027 | 3.51621 | 3516.21
1.64627 | 3.52508 | 3525.08
1.66227 | 3.5338 | 3533.8
1.67827 | 3.54249 | 3542.49
1.69427 | 3.55106 | 3551.06
1.71027 | 3.55959 | 3559.59
1.72627 | 3.56795 | 3567.95
1.74227 | 3.57631 | 3576.31
1.75827 | 3.58463 | 3584.63
1.77427 | 3.59277 | 3592.77