## Sheet1
displacement,mm | force,kN | force,N
0 | 0.0123148 | 12.3148
0.0180057 | 0.133656 | 133.656
0.03599 | 0.599326 | 599.326
0.0539531 | 1.00546 | 1005.46
0.071938 | 1.29734 | 1297.34
0.0899437 | 1.85812 | 1858.12
0.107949 | 2.09096 | 2090.96
0.125946 | 2.14437 | 2144.37
0.143866 | 2.27982 | 2279.82
0.161786 | 2.42826 | 2428.26
0.179763 | 2.6492 | 2649.2
0.197925 | 2.66581 | 2665.81
0.216087 | 2.6119 | 2611.9
0.234249 | 2.6467 | 2646.7
0.252412 | 2.69294 | 2692.94
0.270401 | 2.67761 | 2677.61
0.28839 | 2.75402 | 2754.02
0.306379 | 2.80217 | 2802.17
0.324369 | 2.7893 | 2789.3
0.342358 | 2.82317 | 2823.17
0.360125 | 2.82499 | 2824.99
0.377642 | 2.87959 | 2879.59
0.395157 | 2.87292 | 2872.92
0.412979 | 2.89811 | 2898.11
0.431112 | 2.90863 | 2908.63
0.449244 | 2.93135 | 2931.35
0.467378 | 2.95625 | 2956.25
0.485511 | 2.96817 | 2968.17
0.503645 | 2.98729 | 2987.29
0.521572 | 2.99871 | 2998.71
0.53935 | 3.02193 | 3021.93
0.557128 | 3.03838 | 3038.38
0.574906 | 3.05239 | 3052.39
0.592683 | 3.06534 | 3065.34
0.610461 | 3.08376 | 3083.76
0.628239 | 3.0993 | 3099.3
0.646017 | 3.11229 | 3112.29
0.663795 | 3.12427 | 3124.27
0.682172 | 3.14187 | 3141.87
0.700372 | 3.15518 | 3155.18
0.717502 | 3.16841 | 3168.41
0.735969 | 3.18308 | 3183.08
0.755169 | 3.19844 | 3198.44
0.774369 | 3.21316 | 3213.16
0.793151 | 3.22697 | 3226.97
0.81155 | 3.2406 | 3240.6
0.82995 | 3.25425 | 3254.25
0.848351 | 3.26671 | 3266.71
0.86675 | 3.27925 | 3279.25
0.885151 | 3.29245 | 3292.45
0.90355 | 3.30547 | 3305.47
0.92158 | 3.31823 | 3318.23
0.93918 | 3.33054 | 3330.54
0.95678 | 3.34259 | 3342.59
0.97438 | 3.35435 | 3354.35
0.991981 | 3.36606 | 3366.06
1.00958 | 3.37812 | 3378.12
1.02718 | 3.38942 | 3389.42
1.04478 | 3.40052 | 3400.52
1.06238 | 3.41186 | 3411.86
1.08004 | 3.42274 | 3422.74
1.09922 | 3.43519 | 3435.19
1.11751 | 3.4472 | 3447.2
1.13579 | 3.45932 | 3459.32
1.15408 | 3.47094 | 3470.94
1.17236 | 3.48281 | 3482.81
1.19065 | 3.49423 | 3494.23
1.20894 | 3.50555 | 3505.55
1.22722 | 3.5169 | 3516.9
1.24551 | 3.52779 | 3527.79
1.26379 | 3.53903 | 3539.03
1.28208 | 3.54963 | 3549.63
1.30036 | 3.56017 | 3560.17
1.31865 | 3.57108 | 3571.08
1.33693 | 3.58132 | 3581.32
1.35522 | 3.59172 | 3591.72
1.37351 | 3.60213 | 3602.13
1.39179 | 3.61234 | 3612.34
1.41008 | 3.6227 | 3622.7
1.43103 | 3.63436 | 3634.36
1.45236 | 3.64624 | 3646.24
1.4737 | 3.65802 | 3658.02
1.49503 | 3.66963 | 3669.63
1.51594 | 3.68127 | 3681.27
1.53519 | 3.69249 | 3692.49
1.55441 | 3.70397 | 3703.97
1.57366 | 3.71505 | 3715.05
1.59287 | 3.7263 | 3726.3
1.61208 | 3.73734 | 3737.34
1.63128 | 3.74824 | 3748.24
1.65048 | 3.75906 | 3759.06
1.66968 | 3.77009 | 3770.09
1.68888 | 3.78075 | 3780.75
1.70808 | 3.79149 | 3791.49
1.72728 | 3.80224 | 3802.24
1.74648 | 3.81292 | 3812.92
1.76568 | 3.82382 | 3823.82
1.78488 | 3.83443 | 3834.43
1.80408 | 3.84505 | 3845.05
1.82328 | 3.85563 | 3855.63
1.84248 | 3.86537 | 3865.37