## Sheet1
displacement,mm | force,kN | force,N
0 | 0.0123148 | 12.3148
0.0180057 | 0.133656 | 133.656
0.03599 | 0.599326 | 599.326
0.0539531 | 1.00942 | 1009.42
0.071938 | 1.30167 | 1301.67
0.0899438 | 1.88918 | 1889.18
0.107949 | 2.2319 | 2231.9
0.12595 | 2.3718 | 2371.8
0.14387 | 2.5577 | 2557.7
0.161791 | 2.66738 | 2667.38
0.179767 | 2.92749 | 2927.49
0.197929 | 3.27044 | 3270.44
0.216091 | 3.27015 | 3270.15
0.234213 | 3.14936 | 3149.36
0.252213 | 3.13349 | 3133.49
0.270051 | 3.10672 | 3106.72
0.288097 | 3.20936 | 3209.36
0.305965 | 3.25983 | 3259.83
0.323869 | 3.17467 | 3174.67
0.341894 | 3.20106 | 3201.06
0.3599 | 3.18174 | 3181.74
0.378013 | 3.18935 | 3189.35
0.395896 | 3.24862 | 3248.62
0.413967 | 3.21318 | 3213.18
0.431913 | 3.2338 | 3233.8
0.449785 | 3.22477 | 3224.77
0.467715 | 3.2051 | 3205.1
0.485642 | 3.24246 | 3242.46
0.503788 | 3.23632 | 3236.32
0.52179 | 3.24379 | 3243.79
0.539711 | 3.2508 | 3250.8
0.55763 | 3.22807 | 3228.07
0.575335 | 3.25717 | 3257.17
0.593535 | 3.24864 | 3248.64
0.61182 | 3.25123 | 3251.23
0.629909 | 3.26624 | 3266.24
0.647316 | 3.24465 | 3244.65
0.665646 | 3.26272 | 3262.72
0.684139 | 3.26932 | 3269.32
0.701969 | 3.26161 | 3261.61
0.721003 | 3.26511 | 3265.11
0.740201 | 3.26755 | 3267.55
0.759401 | 3.26965 | 3269.65
0.778601 | 3.27433 | 3274.33
0.797194 | 3.27468 | 3274.68
0.815327 | 3.27583 | 3275.83
0.833461 | 3.28529 | 3285.29
0.851593 | 3.28744 | 3287.44
0.869727 | 3.28309 | 3283.09
0.88786 | 3.29396 | 3293.96
0.905994 | 3.29608 | 3296.08
0.924127 | 3.29476 | 3294.76
0.942261 | 3.29966 | 3299.66
0.960393 | 3.30521 | 3305.21
0.978527 | 3.30457 | 3304.57
0.996491 | 3.3121 | 3312.1
1.01376 | 3.31034 | 3310.34
1.03093 | 3.31947 | 3319.47
1.04802 | 3.32009 | 3320.09
1.06509 | 3.32489 | 3324.89
1.08215 | 3.32971 | 3329.71
1.09922 | 3.3302 | 3330.2
1.11629 | 3.33251 | 3332.51
1.13352 | 3.33808 | 3338.08
1.15351 | 3.34399 | 3343.99
1.17375 | 3.34855 | 3348.55
1.19419 | 3.35365 | 3353.65
1.21267 | 3.35622 | 3356.22
1.23062 | 3.36374 | 3363.74
1.24856 | 3.3669 | 3366.9
1.26648 | 3.37068 | 3370.68
1.2844 | 3.36715 | 3367.15
1.30232 | 3.37974 | 3379.74
1.32024 | 3.38596 | 3385.96
1.33816 | 3.39062 | 3390.62
1.35608 | 3.39349 | 3393.49
1.374 | 3.39856 | 3398.56
1.39192 | 3.40886 | 3408.86
1.40984 | 3.41128 | 3411.28
1.43168 | 3.41047 | 3410.47
1.45408 | 3.41498 | 3414.98
1.47648 | 3.4181 | 3418.1
1.49888 | 3.42016 | 3420.16
1.52128 | 3.40465 | 3404.65
1.54368 | 3.41321 | 3413.21
1.56608 | 3.40391 | 3403.91
1.58732 | 3.42097 | 3420.97
1.60652 | 3.40852 | 3408.52
1.62573 | 3.41855 | 3418.55
1.64493 | 3.41226 | 3412.26
1.66413 | 3.41283 | 3412.83
1.68333 | 3.41112 | 3411.12
1.70253 | 3.40162 | 3401.62
1.72173 | 3.40643 | 3406.43
1.74093 | 3.39718 | 3397.18
1.76013 | 3.38501 | 3385.01
1.77933 | 3.42732 | 3427.32
1.79853 | 3.40645 | 3406.45
1.81773 | 3.38299 | 3382.99
1.83693 | 3.3648 | 3364.8
1.85613 | 3.38033 | 3380.33