## Sheet1
displacement,mm | force,kN | force,N
0 | 0.0123148 | 12.3148
0.0180057 | 0.133656 | 133.656
0.03599 | 0.596187 | 596.187
0.0539531 | 0.978583 | 978.583
0.0719376 | 1.26096 | 1260.96
0.0899219 | 1.59026 | 1590.26
0.10795 | 1.42224 | 1422.24
0.125959 | 1.3928 | 1392.8
0.143985 | 1.51451 | 1514.51
0.162013 | 1.54362 | 1543.62
0.180056 | 1.66247 | 1662.47
0.198159 | 1.61944 | 1619.44
0.216261 | 1.63328 | 1633.28
0.234364 | 1.67358 | 1673.58
0.252467 | 1.70356 | 1703.56
0.270736 | 1.7523 | 1752.3
0.289022 | 1.76976 | 1769.76
0.307308 | 1.78087 | 1780.87
0.325535 | 1.80863 | 1808.63
0.343454 | 1.83119 | 1831.19
0.361141 | 1.87272 | 1872.72
0.378563 | 1.88189 | 1881.89
0.395986 | 1.90469 | 1904.69
0.413408 | 1.93648 | 1936.48
0.43083 | 1.94639 | 1946.39
0.448252 | 1.9718 | 1971.8
0.465675 | 1.99521 | 1995.21
0.483097 | 2.0075 | 2007.5
0.500519 | 2.0338 | 2033.8
0.518107 | 2.05264 | 2052.64
0.535885 | 2.06687 | 2066.87
0.553663 | 2.089 | 2089
0.571787 | 2.10677 | 2106.77
0.59061 | 2.12432 | 2124.32
0.609434 | 2.14117 | 2141.17
0.628258 | 2.16099 | 2160.99
0.647081 | 2.17766 | 2177.66
0.665905 | 2.19489 | 2194.89
0.684727 | 2.21045 | 2210.45
0.703552 | 2.22787 | 2227.87
0.72102 | 2.24417 | 2244.17
0.738087 | 2.25799 | 2257.99
0.755154 | 2.27347 | 2273.47
0.772221 | 2.28789 | 2287.89
0.789288 | 2.30197 | 2301.97
0.806354 | 2.31598 | 2315.98
0.823421 | 2.32945 | 2329.45
0.840488 | 2.34246 | 2342.46
0.857554 | 2.35529 | 2355.29
0.874621 | 2.36753 | 2367.53
0.891687 | 2.38008 | 2380.08
0.908754 | 2.39204 | 2392.04
0.92582 | 2.40385 | 2403.85
0.942886 | 2.41549 | 2415.49
0.959953 | 2.42686 | 2426.86
0.97702 | 2.43807 | 2438.07
0.995018 | 2.44962 | 2449.62
1.01422 | 2.46183 | 2461.83
1.03342 | 2.47364 | 2473.64
1.05262 | 2.48501 | 2485.01
1.07182 | 2.49622 | 2496.22
1.09102 | 2.50718 | 2507.18
1.11022 | 2.51794 | 2517.94
1.12942 | 2.52846 | 2528.46
1.14862 | 2.53883 | 2538.83
1.16782 | 2.54903 | 2549.03
1.18702 | 2.55892 | 2558.92
1.20622 | 2.56873 | 2568.73
1.22542 | 2.57807 | 2578.07
1.24462 | 2.58725 | 2587.25
1.26382 | 2.59629 | 2596.29
1.28302 | 2.60513 | 2605.13
1.30222 | 2.61388 | 2613.88
1.3205 | 2.62244 | 2622.44
1.33809 | 2.63101 | 2631.01
1.35569 | 2.63936 | 2639.36
1.37329 | 2.6477 | 2647.7
1.39089 | 2.65587 | 2655.87
1.40849 | 2.66399 | 2663.99
1.42609 | 2.67201 | 2672.01
1.44369 | 2.67995 | 2679.95
1.46129 | 2.68781 | 2687.81
1.47889 | 2.69556 | 2695.56
1.49649 | 2.70324 | 2703.24
1.51409 | 2.71078 | 2710.78
1.53169 | 2.71823 | 2718.23
1.54929 | 2.72561 | 2725.61
1.56689 | 2.7329 | 2732.9
1.5845 | 2.74009 | 2740.09
1.60209 | 2.74727 | 2747.27
1.61969 | 2.7543 | 2754.3
1.63729 | 2.76131 | 2761.31
1.65489 | 2.76826 | 2768.26
1.67249 | 2.77518 | 2775.18
1.69009 | 2.78193 | 2781.93
1.70769 | 2.78859 | 2788.59
1.72529 | 2.79522 | 2795.22
1.7429 | 2.80189 | 2801.89
1.76049 | 2.80844 | 2808.44
1.77809 | 2.81487 | 2814.87
1.79569 | 2.82133 | 2821.33