## Sheet1
displacement,mm | force,kN | force,N
0 | 0.0123148 | 12.3148
0.0180057 | 0.133656 | 133.656
0.03599 | 0.58397 | 583.97
0.0539531 | 0.944628 | 944.628
0.0719172 | 1.14658 | 1146.58
0.0898961 | 1.27008 | 1270.08
0.108043 | 1.19048 | 1190.48
0.12617 | 1.16164 | 1161.64
0.14423 | 1.29592 | 1295.92
0.16229 | 1.25001 | 1250.01
0.180293 | 1.33792 | 1337.92
0.19811 | 1.33517 | 1335.17
0.215926 | 1.33804 | 1338.04
0.233742 | 1.37114 | 1371.14
0.251908 | 1.41119 | 1411.19
0.270068 | 1.43943 | 1439.43
0.288201 | 1.43507 | 1435.07
0.306335 | 1.45255 | 1452.55
0.324468 | 1.474 | 1474
0.342602 | 1.49161 | 1491.61
0.360735 | 1.52105 | 1521.05
0.378867 | 1.5353 | 1535.3
0.397001 | 1.54815 | 1548.15
0.415134 | 1.56244 | 1562.44
0.433268 | 1.58287 | 1582.87
0.451401 | 1.59672 | 1596.72
0.469534 | 1.61181 | 1611.81
0.487667 | 1.62753 | 1627.53
0.505801 | 1.64301 | 1643.01
0.523668 | 1.65714 | 1657.14
0.541447 | 1.67157 | 1671.57
0.559225 | 1.68214 | 1682.14
0.577002 | 1.6992 | 1699.2
0.59478 | 1.71225 | 1712.25
0.612558 | 1.72428 | 1724.28
0.630335 | 1.73782 | 1737.82
0.648113 | 1.74994 | 1749.94
0.66589 | 1.76306 | 1763.06
0.683669 | 1.77487 | 1774.87
0.701667 | 1.78642 | 1786.42
0.719318 | 1.79922 | 1799.22
0.736384 | 1.81009 | 1810.09
0.753451 | 1.82124 | 1821.24
0.770518 | 1.83269 | 1832.69
0.787584 | 1.84315 | 1843.15
0.80465 | 1.85401 | 1854.01
0.821717 | 1.86424 | 1864.24
0.838783 | 1.87413 | 1874.13
0.856369 | 1.88471 | 1884.71
0.875569 | 1.89551 | 1895.51
0.894769 | 1.90615 | 1906.15
0.91397 | 1.9168 | 1916.8
0.93317 | 1.92721 | 1927.21
0.95237 | 1.93747 | 1937.47
0.971095 | 1.94738 | 1947.38
0.989494 | 1.95702 | 1957.02
1.00789 | 1.9666 | 1966.6
1.02652 | 1.97585 | 1975.85
1.04572 | 1.98478 | 1984.78
1.06492 | 1.9938 | 1993.8
1.08412 | 2.00249 | 2002.49
1.10332 | 2.01101 | 2011.01
1.12095 | 2.01952 | 2019.52
1.13855 | 2.02771 | 2027.71
1.15615 | 2.03594 | 2035.94
1.17375 | 2.04377 | 2043.77
1.19135 | 2.05159 | 2051.59
1.20895 | 2.05913 | 2059.13
1.22655 | 2.06665 | 2066.65
1.24416 | 2.07397 | 2073.97
1.26175 | 2.08118 | 2081.18
1.27935 | 2.08827 | 2088.27
1.29695 | 2.09532 | 2095.32
1.31455 | 2.10218 | 2102.18
1.33215 | 2.10903 | 2109.03
1.34975 | 2.11574 | 2115.74
1.36736 | 2.12228 | 2122.28
1.38495 | 2.12876 | 2128.76
1.40255 | 2.13509 | 2135.09
1.42015 | 2.14141 | 2141.41
1.43775 | 2.14765 | 2147.65
1.45535 | 2.15376 | 2153.76
1.47295 | 2.15987 | 2159.87
1.49055 | 2.16589 | 2165.89
1.50816 | 2.17188 | 2171.88
1.52575 | 2.17772 | 2177.72
1.54336 | 2.18353 | 2183.53
1.56095 | 2.18927 | 2189.27
1.57855 | 2.19493 | 2194.93
1.59615 | 2.20056 | 2200.56
1.61375 | 2.2061 | 2206.1
1.63136 | 2.21166 | 2211.66
1.64895 | 2.21712 | 2217.12
1.66656 | 2.22252 | 2222.52
1.68415 | 2.22791 | 2227.91
1.70175 | 2.23328 | 2233.28
1.71935 | 2.23857 | 2238.57
1.73695 | 2.24378 | 2243.78
1.75455 | 2.249 | 2249
1.77216 | 2.25419 | 2254.19
1.78975 | 2.25935 | 2259.35