## Sheet1
strain,- | stress,MPa | stress,Pa
0 | 260.3271 | 260327055.3
0.0005 | 315.2038 | 315203771.7
0.001 | 352.2744 | 352274436.2
0.0015 | 377.3283 | 377328311.5
0.002 | 394.2724 | 394272382.3
0.0025 | 405.7433 | 405743345.5
0.003 | 413.5206 | 413520622.3
0.0035 | 418.8051 | 418805086.7
0.004 | 422.4072 | 422407170.1
0.0045 | 424.8738 | 424873807.1
0.005 | 426.5741 | 426574106.7
0.0055 | 427.7572 | 427757169.3
0.006 | 428.5911 | 428591105.5
0.0065 | 429.1894 | 429189368.4
0.007 | 429.6285 | 429628524.6
0.0075 | 429.9602 | 429960247.1
0.008 | 430.2194 | 430219409.2
0.0085 | 430.4295 | 430429546.3
0.009 | 430.6065 | 430606542.5
0.0095 | 430.7611 | 430761118.1
0.01 | 430.9005 | 430900508.7
0.0105 | 431.0296 | 431029597.8
0.011 | 431.1517 | 431151682.0
0.0115 | 431.269 | 431268986.5
0.012 | 431.383 | 431383013.9
0.0125 | 431.4948 | 431494778.6
0.013 | 431.605 | 431604965.9
0.0135 | 431.714 | 431714038.9
0.014 | 431.8223 | 431822310.6
0.0145 | 431.93 | 431929992.9
0.015 | 432.0372 | 432037229.3
0.0155 | 432.1441 | 432144117.1
0.016 | 432.2507 | 432250722.7
0.0165 | 432.3571 | 432357091.3
0.017 | 432.4633 | 432463253.8
0.0175 | 432.5692 | 432569231.7
0.018 | 432.675 | 432675040.0
0.0185 | 432.7807 | 432780689.1
0.019 | 432.8862 | 432886186.8
0.0195 | 432.9915 | 432991538.5
0.02 | 433.0967 | 433096748.5
0.0205 | 433.2018 | 433201820.1
0.021 | 433.3068 | 433306755.9
0.0215 | 433.4116 | 433411558.1
0.022 | 433.5162 | 433516228.6
0.0225 | 433.6208 | 433620769.2
0.023 | 433.7252 | 433725181.2
0.0235 | 433.8295 | 433829466.3
0.024 | 433.9336 | 433933625.7
0.0245 | 434.0377 | 434037660.8
0.025 | 434.1416 | 434141572.7
0.0255 | 434.2454 | 434245362.6
0.026 | 434.349 | 434349031.8
0.0265 | 434.4526 | 434452581.4
0.027 | 434.556 | 434556012.5
0.0275 | 434.6593 | 434659326.2
0.028 | 434.7625 | 434762523.6
0.0285 | 434.8656 | 434865605.6
0.029 | 434.9686 | 434968573.5
0.0295 | 435.0714 | 435071428.1
0.03 | 435.1742 | 435174170.5
0.0305 | 435.2768 | 435276801.7
0.031 | 435.3793 | 435379322.5
0.0315 | 435.4817 | 435481734.1
0.032 | 435.584 | 435584037.3
0.0325 | 435.6862 | 435686233.0
0.033 | 435.7883 | 435788322.1
0.0335 | 435.8903 | 435890305.6
0.034 | 435.9922 | 435992184.3
0.0345 | 436.094 | 436093959.1
0.035 | 436.1956 | 436195630.8
0.0355 | 436.2972 | 436297200.3
0.036 | 436.3987 | 436398668.3
0.0365 | 436.5 | 436500035.8
0.037 | 436.6013 | 436601303.4
0.0375 | 436.7025 | 436702472.1
0.038 | 436.8035 | 436803542.5
0.0385 | 436.9045 | 436904515.5
0.039 | 437.0054 | 437005391.7
0.0395 | 437.1062 | 437106172.0
0.04 | 437.2069 | 437206857.1
0.0405 | 437.3074 | 437307447.6
0.041 | 437.4079 | 437407944.4
0.0415 | 437.5083 | 437508348.0
0.042 | 437.6087 | 437608659.3
0.0425 | 437.7089 | 437708878.8
0.043 | 437.809 | 437809007.3
0.0435 | 437.909 | 437909045.4
0.044 | 438.009 | 438008993.8
0.0445 | 438.1089 | 438108853.1
0.045 | 438.2086 | 438208624.0
0.0455 | 438.3083 | 438308307.1
0.046 | 438.4079 | 438407903.0
0.0465 | 438.5074 | 438507412.3
0.047 | 438.6068 | 438606835.6
0.0475 | 438.7062 | 438706173.6
0.048 | 438.8054 | 438805426.7
0.0485 | 438.9046 | 438904595.7
0.049 | 439.0037 | 439003681.1
0.0495 | 439.1027 | 439102683.3
0.05 | 439.2016 | 439201603.1
0.0505 | 439.3004 | 439300440.9
0.051 | 439.3992 | 439399197.4
0.0515 | 439.4979 | 439497872.9
0.052 | 439.5965 | 439596468.2
0.0525 | 439.695 | 439694983.6
0.053 | 439.7934 | 439793419.7
0.0535 | 439.8918 | 439891777.1
0.054 | 439.9901 | 439990056.2
0.0545 | 440.0883 | 440088257.5
0.055 | 440.1864 | 440186381.6
0.0555 | 440.2844 | 440284428.8
0.056 | 440.3824 | 440382399.8
0.0565 | 440.4803 | 440480295.0
0.057 | 440.5781 | 440578114.8
0.0575 | 440.6759 | 440675859.7
0.058 | 440.7735 | 440773530.2
0.0585 | 440.8711 | 440871126.7
0.059 | 440.9686 | 440968649.7
0.0595 | 441.0661 | 441066099.7
0.06 | 441.1635 | 441163477.0
0.0605 | 441.2608 | 441260782.1
0.061 | 441.358 | 441358015.5
0.0615 | 441.4552 | 441455177.5
0.062 | 441.5523 | 441552268.6
0.0625 | 441.6493 | 441649289.2
0.063 | 441.7462 | 441746239.7
0.0635 | 441.8431 | 441843120.5
0.064 | 441.9399 | 441939932.1
0.0645 | 442.0367 | 442036674.7
0.065 | 442.1333 | 442133348.9
0.0655 | 442.23 | 442229955.0
0.066 | 442.3265 | 442326493.4
0.0665 | 442.423 | 442422964.4
0.067 | 442.5194 | 442519368.5
0.0675 | 442.6157 | 442615706.1
0.068 | 442.712 | 442711977.4
0.0685 | 442.8082 | 442808182.9
0.069 | 442.9043 | 442904322.8
0.0695 | 443.0004 | 443000397.7
0.07 | 443.0964 | 443096407.8
0.0705 | 443.1924 | 443192353.5
0.071 | 443.2882 | 443288235.2
0.0715 | 443.3841 | 443384053.1
0.072 | 443.4798 | 443479807.6
0.0725 | 443.5755 | 443575499.1
0.073 | 443.6711 | 443671127.9
0.0735 | 443.7667 | 443766694.3
0.074 | 443.8622 | 443862198.7
0.0745 | 443.9576 | 443957641.3
0.075 | 444.053 | 444053022.5
0.0755 | 444.1483 | 444148342.7
0.076 | 444.2436 | 444243602.1
0.0765 | 444.3388 | 444338801.0
0.077 | 444.4339 | 444433939.7
0.0775 | 444.529 | 444529018.6
0.078 | 444.624 | 444624038.0
0.0785 | 444.719 | 444718998.1
0.079 | 444.8139 | 444813899.3
0.0795 | 444.9087 | 444908741.9
0.08 | 445.0035 | 445003526.0
0.0805 | 445.0983 | 445098252.1
0.081 | 445.1929 | 445192920.5
0.0815 | 445.2875 | 445287531.3
0.082 | 445.3821 | 445382084.9
0.0825 | 445.4766 | 445476581.6
0.083 | 445.571 | 445571021.6
0.0835 | 445.6654 | 445665405.2
0.084 | 445.7597 | 445759732.7
0.0845 | 445.854 | 445854004.4
0.085 | 445.9482 | 445948220.4
0.0855 | 446.0424 | 446042381.2
0.086 | 446.1365 | 446136486.9
0.0865 | 446.2305 | 446230537.8
0.087 | 446.3245 | 446324534.1
0.0875 | 446.4185 | 446418476.2
0.088 | 446.5124 | 446512364.2
0.0885 | 446.6062 | 446606198.5
0.089 | 446.7 | 446699979.2
0.0895 | 446.7937 | 446793706.6
0.09 | 446.8874 | 446887381.0
0.0905 | 446.981 | 446981002.6
0.091 | 447.0746 | 447074571.6
0.0915 | 447.1681 | 447168088.3
0.092 | 447.2616 | 447261552.9
0.0925 | 447.355 | 447354965.6
0.093 | 447.4483 | 447448326.7
0.0935 | 447.5416 | 447541636.4
0.094 | 447.6349 | 447634895.0
0.0945 | 447.7281 | 447728102.6
0.095 | 447.8213 | 447821259.5
0.0955 | 447.9144 | 447914365.9
0.096 | 448.0074 | 448007422.0
0.0965 | 448.1004 | 448100428.0
0.097 | 448.1934 | 448193384.3
0.0975 | 448.2863 | 448286290.9
0.098 | 448.3791 | 448379148.1
0.0985 | 448.472 | 448471956.0
0.099 | 448.5647 | 448564715.0
0.0995 | 448.6574 | 448657425.3
0.1 | 448.7501 | 448750086.9
0.1005 | 448.8427 | 448842700.2
0.101 | 448.9353 | 448935265.3
0.1015 | 449.0278 | 449027782.5
0.102 | 449.1203 | 449120251.8
0.1025 | 449.2127 | 449212673.7
0.103 | 449.305 | 449305048.1
0.1035 | 449.3974 | 449397375.4
0.104 | 449.4897 | 449489655.7
0.1045 | 449.5819 | 449581889.2
0.105 | 449.6741 | 449674076.2
0.1055 | 449.7662 | 449766216.7
0.106 | 449.8583 | 449858311.0
0.1065 | 449.9504 | 449950359.3
0.107 | 450.0424 | 450042361.7
0.1075 | 450.1343 | 450134318.5
0.108 | 450.2262 | 450226229.7
0.1085 | 450.3181 | 450318095.7
0.109 | 450.4099 | 450409916.6
0.1095 | 450.5017 | 450501692.6
0.11 | 450.5934 | 450593423.8
0.1105 | 450.6851 | 450685110.3
0.111 | 450.7768 | 450776752.5
0.1115 | 450.8684 | 450868350.5
0.112 | 450.9599 | 450959904.4
0.1125 | 451.0514 | 451051414.4
0.113 | 451.1429 | 451142880.6
0.1135 | 451.2343 | 451234303.4
0.114 | 451.3257 | 451325682.7
0.1145 | 451.417 | 451417018.8
0.115 | 451.5083 | 451508311.8
0.1155 | 451.5996 | 451599562.0
0.116 | 451.6908 | 451690769.4
0.1165 | 451.7819 | 451781934.2
0.117 | 451.8731 | 451873056.7
0.1175 | 451.9641 | 451964136.9
0.118 | 452.0552 | 452055175.0
0.1185 | 452.1462 | 452146171.1
0.119 | 452.2371 | 452237125.5
0.1195 | 452.328 | 452328038.2
0.12 | 452.4189 | 452418909.5
0.1205 | 452.5097 | 452509739.5
0.121 | 452.6005 | 452600528.2
0.1215 | 452.6913 | 452691276.0
0.122 | 452.782 | 452781982.9
0.1225 | 452.8726 | 452872649.1
0.123 | 452.9633 | 452963274.7
0.1235 | 453.0539 | 453053859.9
0.124 | 453.1444 | 453144404.8
0.1245 | 453.2349 | 453234909.5
0.125 | 453.3254 | 453325374.3
0.1255 | 453.4158 | 453415799.2
0.126 | 453.5062 | 453506184.4
0.1265 | 453.5965 | 453596530.0
0.127 | 453.6868 | 453686836.2
0.1275 | 453.7771 | 453777103.2
0.128 | 453.8673 | 453867330.9
0.1285 | 453.9575 | 453957519.7
0.129 | 454.0477 | 454047669.5
0.1295 | 454.1378 | 454137780.7
0.13 | 454.2279 | 454227853.2
0.1305 | 454.3179 | 454317887.2
0.131 | 454.4079 | 454407882.9
0.1315 | 454.4978 | 454497840.4
0.132 | 454.5878 | 454587759.7
0.1325 | 454.6776 | 454677641.2
0.133 | 454.7675 | 454767484.8
0.1335 | 454.8573 | 454857290.7
0.134 | 454.9471 | 454947059.1
0.1345 | 455.0368 | 455036790.0
0.135 | 455.1265 | 455126483.6
0.1355 | 455.2161 | 455216140.0
0.136 | 455.3058 | 455305759.3
0.1365 | 455.3953 | 455395341.7
0.137 | 455.4849 | 455484887.3
0.1375 | 455.5744 | 455574396.2
0.138 | 455.6639 | 455663868.5
0.1385 | 455.7533 | 455753304.4
0.139 | 455.8427 | 455842703.9
0.1395 | 455.9321 | 455932067.2
0.14 | 456.0214 | 456021394.4
0.1405 | 456.1107 | 456110685.6
0.141 | 456.1999 | 456199941.0
0.1415 | 456.2892 | 456289160.6
0.142 | 456.3783 | 456378344.6
0.1425 | 456.4675 | 456467493.0
0.143 | 456.5566 | 456556606.1
0.1435 | 456.6457 | 456645683.9
0.144 | 456.7347 | 456734726.5
0.1445 | 456.8237 | 456823734.0
0.145 | 456.9127 | 456912706.6
0.1455 | 457.0016 | 457001644.3
0.146 | 457.0905 | 457090547.3
0.1465 | 457.1794 | 457179415.7
0.147 | 457.2682 | 457268249.5
0.1475 | 457.357 | 457357049.0
0.148 | 457.4458 | 457445814.1
0.1485 | 457.5345 | 457534545.1
0.149 | 457.6232 | 457623241.9
0.1495 | 457.7119 | 457711904.8
0.15 | 457.8005 | 457800533.8
0.1505 | 457.8891 | 457889129.1
0.151 | 457.9777 | 457977690.7
0.1515 | 458.0662 | 458066218.7
0.152 | 458.1547 | 458154713.2
0.1525 | 458.2432 | 458243174.4
0.153 | 458.3316 | 458331602.4
0.1535 | 458.42 | 458419997.1
0.154 | 458.5084 | 458508358.9
0.1545 | 458.5967 | 458596687.6
0.155 | 458.685 | 458684983.5
0.1555 | 458.7732 | 458773246.7
0.156 | 458.8615 | 458861477.1
0.1565 | 458.9497 | 458949675.0
0.157 | 459.0378 | 459037840.5
0.1575 | 459.126 | 459125973.6
0.158 | 459.2141 | 459214074.4
0.1585 | 459.3021 | 459302143.0
0.159 | 459.3902 | 459390179.5
0.1595 | 459.4782 | 459478184.1
0.16 | 459.5662 | 459566156.7
0.1605 | 459.6541 | 459654097.6
0.161 | 459.742 | 459742006.7
0.1615 | 459.8299 | 459829884.2
0.162 | 459.9177 | 459917730.2
0.1625 | 460.0055 | 460005544.8
0.163 | 460.0933 | 460093328.0
0.1635 | 460.1811 | 460181079.9
0.164 | 460.2688 | 460268800.7
0.1645 | 460.3565 | 460356490.4
0.165 | 460.4441 | 460444149.2
0.1655 | 460.5318 | 460531777.0
0.166 | 460.6194 | 460619374.0
0.1665 | 460.7069 | 460706940.3
0.167 | 460.7945 | 460794475.9
0.1675 | 460.882 | 460881981.0
0.168 | 460.9695 | 460969455.7
0.1685 | 461.0569 | 461056900.0
0.169 | 461.1443 | 461144313.9
0.1695 | 461.2317 | 461231697.7
0.17 | 461.3191 | 461319051.3
0.1705 | 461.4064 | 461406374.9
0.171 | 461.4937 | 461493668.6
0.1715 | 461.5809 | 461580932.3
0.172 | 461.6682 | 461668166.3
0.1725 | 461.7554 | 461755370.5
0.173 | 461.8425 | 461842545.2
0.1735 | 461.9297 | 461929690.3
0.174 | 462.0168 | 462016805.9
0.1745 | 462.1039 | 462103892.1
0.175 | 462.1909 | 462190949.1
0.1755 | 462.278 | 462277976.8
0.176 | 462.365 | 462364975.3
0.1765 | 462.4519 | 462451944.8
0.177 | 462.5389 | 462538885.3
0.1775 | 462.6258 | 462625796.9
0.178 | 462.7127 | 462712679.6
0.1785 | 462.7995 | 462799533.6
0.179 | 462.8864 | 462886358.9
0.1795 | 462.9732 | 462973155.6
0.18 | 463.0599 | 463059923.8
0.1805 | 463.1467 | 463146663.5
0.181 | 463.2334 | 463233374.9
0.1815 | 463.3201 | 463320057.9
0.182 | 463.4067 | 463406712.7
0.1825 | 463.4933 | 463493339.4
0.183 | 463.5799 | 463579938.0
0.1835 | 463.6665 | 463666508.6
0.184 | 463.7531 | 463753051.2
0.1845 | 463.8396 | 463839566.0
0.185 | 463.9261 | 463926053.0
0.1855 | 464.0125 | 464012512.3
0.186 | 464.0989 | 464098943.9
0.1865 | 464.1853 | 464185348.0
0.187 | 464.2717 | 464271724.5
0.1875 | 464.3581 | 464358073.6
0.188 | 464.4444 | 464444395.4
0.1885 | 464.5307 | 464530689.9
0.189 | 464.617 | 464616957.1
0.1895 | 464.7032 | 464703197.2
0.19 | 464.7894 | 464789410.3
0.1905 | 464.8756 | 464875596.3
0.191 | 464.9618 | 464961755.3
0.1915 | 465.0479 | 465047887.5
0.192 | 465.134 | 465133992.8
0.1925 | 465.2201 | 465220071.5
0.193 | 465.3061 | 465306123.4
0.1935 | 465.3921 | 465392148.7
0.194 | 465.4781 | 465478147.5
0.1945 | 465.5641 | 465564119.8
0.195 | 465.6501 | 465650065.7
0.1955 | 465.736 | 465735985.3
0.196 | 465.8219 | 465821878.6
0.1965 | 465.9077 | 465907745.6
0.197 | 465.9936 | 465993586.5
0.1975 | 466.0794 | 466079401.3
0.198 | 466.1652 | 466165190.1
0.1985 | 466.251 | 466250953.0
0.199 | 466.3367 | 466336689.9
0.1995 | 466.4224 | 466422401.0
0.2 | 466.5081 | 466508086.4
0.2005 | 466.5937 | 466593746.0
0.201 | 466.6794 | 466679380.0
0.2015 | 466.765 | 466764988.4
0.202 | 466.8506 | 466850571.2
0.2025 | 466.9361 | 466936128.6
0.203 | 467.0217 | 467021660.7
0.2035 | 467.1072 | 467107167.3
0.204 | 467.1926 | 467192648.7
0.2045 | 467.2781 | 467278104.9
0.205 | 467.3635 | 467363535.9
0.2055 | 467.4489 | 467448941.9
0.206 | 467.5343 | 467534322.7
0.2065 | 467.6197 | 467619678.6
0.207 | 467.705 | 467705009.6
0.2075 | 467.7903 | 467790315.8
0.208 | 467.8756 | 467875597.1
0.2085 | 467.9609 | 467960853.7
0.209 | 468.0461 | 468046085.5
0.2095 | 468.1313 | 468131292.8
0.21 | 468.2165 | 468216475.5
0.2105 | 468.3016 | 468301633.7
0.211 | 468.3868 | 468386767.4
0.2115 | 468.4719 | 468471876.7
0.212 | 468.557 | 468556961.7
0.2125 | 468.642 | 468642022.3
0.213 | 468.7271 | 468727058.8
0.2135 | 468.8121 | 468812071.1
0.214 | 468.8971 | 468897059.2
0.2145 | 468.982 | 468982023.3
0.215 | 469.067 | 469066963.4
0.2155 | 469.1519 | 469151879.5
0.216 | 469.2368 | 469236771.7
0.2165 | 469.3216 | 469321640.1
0.217 | 469.4065 | 469406484.6
0.2175 | 469.4913 | 469491305.5
0.218 | 469.5761 | 469576102.6
0.2185 | 469.6609 | 469660876.1
0.219 | 469.7456 | 469745626.1
0.2195 | 469.8304 | 469830352.5
0.22 | 469.9151 | 469915055.4
0.2205 | 469.9997 | 469999734.9
0.221 | 470.0844 | 470084391.1
0.2215 | 470.169 | 470169023.9
0.222 | 470.2536 | 470253633.5
0.2225 | 470.3382 | 470338219.8
0.223 | 470.4228 | 470422783.0
0.2235 | 470.5073 | 470507323.1
0.224 | 470.5918 | 470591840.1
0.2245 | 470.6763 | 470676334.1
0.225 | 470.7608 | 470760805.2
0.2255 | 470.8453 | 470845253.3
0.226 | 470.9297 | 470929678.6
0.2265 | 471.0141 | 471014081.1
0.227 | 471.0985 | 471098460.8
0.2275 | 471.1828 | 471182817.8
0.228 | 471.2672 | 471267152.1
0.2285 | 471.3515 | 471351463.9
0.229 | 471.4358 | 471435753.0
0.2295 | 471.52 | 471520019.7
0.23 | 471.6043 | 471604263.9
0.2305 | 471.6885 | 471688485.7
0.231 | 471.7727 | 471772685.1
0.2315 | 471.8569 | 471856862.2
0.232 | 471.941 | 471941017.0
0.2325 | 472.0251 | 472025149.6
0.233 | 472.1093 | 472109260.0
0.2335 | 472.1933 | 472193348.3
0.234 | 472.2774 | 472277414.5
0.2345 | 472.3615 | 472361458.7
0.235 | 472.4455 | 472445480.9
0.2355 | 472.5295 | 472529481.1
0.236 | 472.6135 | 472613459.4
0.2365 | 472.6974 | 472697415.9
0.237 | 472.7814 | 472781350.6
0.2375 | 472.8653 | 472865263.5
0.238 | 472.9492 | 472949154.8
0.2385 | 473.033 | 473033024.3
0.239 | 473.1169 | 473116872.2
0.2395 | 473.2007 | 473200698.6
0.24 | 473.2845 | 473284503.4
0.2405 | 473.3683 | 473368286.7
0.241 | 473.452 | 473452048.6
0.2415 | 473.5358 | 473535789.0
0.242 | 473.6195 | 473619508.2
0.2425 | 473.7032 | 473703206.0
0.243 | 473.7869 | 473786882.5
0.2435 | 473.8705 | 473870537.8
0.244 | 473.9542 | 473954172.0
0.2445 | 474.0378 | 474037785.0
0.245 | 474.1214 | 474121376.9
0.2455 | 474.2049 | 474204947.7
0.246 | 474.2885 | 474288497.5
0.2465 | 474.372 | 474372026.4
0.247 | 474.4555 | 474455534.4
0.2475 | 474.539 | 474539021.4
0.248 | 474.6225 | 474622487.7
0.2485 | 474.7059 | 474705933.1
0.249 | 474.7894 | 474789357.8
0.2495 | 474.8728 | 474872761.8
0.25 | 474.9561 | 474956145.1
0.2505 | 475.0395 | 475039507.7
0.251 | 475.1228 | 475122849.8
0.2515 | 475.2062 | 475206171.3
0.252 | 475.2895 | 475289472.3
0.2525 | 475.3728 | 475372752.9
0.253 | 475.456 | 475456013.0
0.2535 | 475.5393 | 475539252.7
0.254 | 475.6225 | 475622472.1
0.2545 | 475.7057 | 475705671.2
0.255 | 475.7889 | 475788850.0
0.2555 | 475.872 | 475872008.6
0.256 | 475.9551 | 475955147.0
0.2565 | 476.0383 | 476038265.3
0.257 | 476.1214 | 476121363.4
0.2575 | 476.2044 | 476204441.5
0.258 | 476.2875 | 476287499.6
0.2585 | 476.3705 | 476370537.7
0.259 | 476.4536 | 476453555.8
0.2595 | 476.5366 | 476536554.0
0.26 | 476.6195 | 476619532.3
0.2605 | 476.7025 | 476702490.8
0.261 | 476.7854 | 476785429.5
0.2615 | 476.8683 | 476868348.5
0.262 | 476.9512 | 476951247.7
0.2625 | 477.0341 | 477034127.2
0.263 | 477.117 | 477116987.1
0.2635 | 477.1998 | 477199827.4
0.264 | 477.2826 | 477282648.1
0.2645 | 477.3654 | 477365449.3
0.265 | 477.4482 | 477448231.0
0.2655 | 477.531 | 477530993.2
0.266 | 477.6137 | 477613736.0
0.2665 | 477.6965 | 477696459.4
0.267 | 477.7792 | 477779163.5
0.2675 | 477.8618 | 477861848.3
0.268 | 477.9445 | 477944513.8
0.2685 | 478.0272 | 478027160.0
0.269 | 478.1098 | 478109787.1
0.2695 | 478.1924 | 478192394.9
0.27 | 478.275 | 478274983.7
0.2705 | 478.3576 | 478357553.3
0.271 | 478.4401 | 478440103.9
0.2715 | 478.5226 | 478522635.5
0.272 | 478.6051 | 478605148.1
0.2725 | 478.6876 | 478687641.7
0.273 | 478.7701 | 478770116.4
0.2735 | 478.8526 | 478852572.2
0.274 | 478.935 | 478935009.2
0.2745 | 479.0174 | 479017427.4
0.275 | 479.0998 | 479099826.8
0.2755 | 479.1822 | 479182207.4
0.276 | 479.2646 | 479264569.4
0.2765 | 479.3469 | 479346912.6
0.277 | 479.4292 | 479429237.2
0.2775 | 479.5115 | 479511543.2
0.278 | 479.5938 | 479593830.7
0.2785 | 479.6761 | 479676099.6
0.279 | 479.7583 | 479758350.0
0.2795 | 479.8406 | 479840581.9
0.28 | 479.9228 | 479922795.4
0.2805 | 480.005 | 480004990.4
0.281 | 480.0872 | 480087167.1
0.2815 | 480.1693 | 480169325.5
0.282 | 480.2515 | 480251465.6
0.2825 | 480.3336 | 480333587.3
0.283 | 480.4157 | 480415690.9
0.2835 | 480.4978 | 480497776.2
0.284 | 480.5798 | 480579843.4
0.2845 | 480.6619 | 480661892.4
0.285 | 480.7439 | 480743923.3
0.2855 | 480.8259 | 480825936.2
0.286 | 480.9079 | 480907930.9
0.2865 | 480.9899 | 480989907.7
0.287 | 481.0719 | 481071866.5
0.2875 | 481.1538 | 481153807.4
0.288 | 481.2357 | 481235730.3
0.2885 | 481.3176 | 481317635.3
0.289 | 481.3995 | 481399522.5
0.2895 | 481.4814 | 481481391.9
0.29 | 481.5632 | 481563243.4
0.2905 | 481.6451 | 481645077.3
0.291 | 481.7269 | 481726893.3
0.2915 | 481.8087 | 481808691.7
0.292 | 481.8905 | 481890472.4
0.2925 | 481.9722 | 481972235.5
0.293 | 482.054 | 482053981.0
0.2935 | 482.1357 | 482135708.9
0.294 | 482.2174 | 482217419.2
0.2945 | 482.2991 | 482299112.1
0.295 | 482.3808 | 482380787.4
0.2955 | 482.4624 | 482462445.3
0.296 | 482.5441 | 482544085.8
0.2965 | 482.6257 | 482625708.9
0.297 | 482.7073 | 482707314.6
0.2975 | 482.7889 | 482788903.0
0.298 | 482.8705 | 482870474.0
0.2985 | 482.952 | 482952027.8
0.299 | 483.0336 | 483033564.4
0.2995 | 483.1151 | 483115083.7
0.3 | 483.1966 | 483196585.9
0.3005 | 483.2781 | 483278070.9
0.301 | 483.3595 | 483359538.8
0.3015 | 483.441 | 483440989.5
0.302 | 483.5224 | 483522423.2
0.3025 | 483.6038 | 483603839.9
0.303 | 483.6852 | 483685239.6
0.3035 | 483.7666 | 483766622.2
0.304 | 483.848 | 483847987.9
0.3045 | 483.9293 | 483929336.7
0.305 | 484.0107 | 484010668.6
0.3055 | 484.092 | 484091983.6
0.306 | 484.1733 | 484173281.8
0.3065 | 484.2546 | 484254563.1
0.307 | 484.3358 | 484335827.7
0.3075 | 484.4171 | 484417075.5
0.308 | 484.4983 | 484498306.6
0.3085 | 484.5795 | 484579521.0
0.309 | 484.6607 | 484660718.7
0.3095 | 484.7419 | 484741899.8
0.31 | 484.8231 | 484823064.2
0.3105 | 484.9042 | 484904212.1
0.311 | 484.9853 | 484985343.4
0.3115 | 485.0665 | 485066458.2
0.312 | 485.1476 | 485147556.4
0.3125 | 485.2286 | 485228638.2
0.313 | 485.3097 | 485309703.5
0.3135 | 485.3908 | 485390752.4
0.314 | 485.4718 | 485471784.8
0.3145 | 485.5528 | 485552801.0
0.315 | 485.6338 | 485633800.7
0.3155 | 485.7148 | 485714784.2
0.316 | 485.7958 | 485795751.3
0.3165 | 485.8767 | 485876702.2
0.317 | 485.9576 | 485957636.8
0.3175 | 486.0386 | 486038555.2
0.318 | 486.1195 | 486119457.5
0.3185 | 486.2003 | 486200343.5
0.319 | 486.2812 | 486281213.5
0.3195 | 486.3621 | 486362067.3
0.32 | 486.4429 | 486442905.0
0.3205 | 486.5237 | 486523726.7
0.321 | 486.6045 | 486604532.3
0.3215 | 486.6853 | 486685322.0
0.322 | 486.7661 | 486766095.6
0.3225 | 486.8469 | 486846853.3
0.323 | 486.9276 | 486927595.1
0.3235 | 487.0083 | 487008321.0
0.324 | 487.089 | 487089030.9
0.3245 | 487.1697 | 487169725.1
0.325 | 487.2504 | 487250403.4
0.3255 | 487.3311 | 487331065.8
0.326 | 487.4117 | 487411712.6
0.3265 | 487.4923 | 487492343.5
0.327 | 487.573 | 487572958.7
0.3275 | 487.6536 | 487653558.3
0.328 | 487.7341 | 487734142.1
0.3285 | 487.8147 | 487814710.3
0.329 | 487.8953 | 487895262.8
0.3295 | 487.9758 | 487975799.8
0.33 | 488.0563 | 488056321.1
0.3305 | 488.1368 | 488136826.9
0.331 | 488.2173 | 488217317.2
0.3315 | 488.2978 | 488297792.0
0.332 | 488.3783 | 488378251.3
0.3325 | 488.4587 | 488458695.1
0.333 | 488.5391 | 488539123.4
0.3335 | 488.6195 | 488619536.4
0.334 | 488.6999 | 488699934.0
0.3345 | 488.7803 | 488780316.2
0.335 | 488.8607 | 488860683.1
0.3355 | 488.941 | 488941034.6
0.336 | 489.0214 | 489021370.8
0.3365 | 489.1017 | 489101691.8
0.337 | 489.182 | 489181997.6
0.3375 | 489.2623 | 489262288.1
0.338 | 489.3426 | 489342563.4
0.3385 | 489.4228 | 489422823.5
0.339 | 489.5031 | 489503068.5
0.3395 | 489.5833 | 489583298.3
0.34 | 489.6635 | 489663513.0
0.3405 | 489.7437 | 489743712.7
0.341 | 489.8239 | 489823897.3
0.3415 | 489.9041 | 489904066.8
0.342 | 489.9842 | 489984221.4
0.3425 | 490.0644 | 490064360.9
0.343 | 490.1445 | 490144485.4
0.3435 | 490.2246 | 490224595.1
0.344 | 490.3047 | 490304689.7
0.3445 | 490.3848 | 490384769.5
0.345 | 490.4648 | 490464834.4
0.3455 | 490.5449 | 490544884.5
0.346 | 490.6249 | 490624919.7
0.3465 | 490.7049 | 490704940.0
0.347 | 490.7849 | 490784945.6
0.3475 | 490.8649 | 490864936.5
0.348 | 490.9449 | 490944912.5
0.3485 | 491.0249 | 491024873.9
0.349 | 491.1048 | 491104820.5
0.3495 | 491.1848 | 491184752.5
0.35 | 491.2647 | 491264669.8
0.3505 | 491.3446 | 491344572.4
0.351 | 491.4245 | 491424460.5
0.3515 | 491.5043 | 491504333.9
0.352 | 491.5842 | 491584192.8
0.3525 | 491.664 | 491664037.1
0.353 | 491.7439 | 491743866.9
0.3535 | 491.8237 | 491823682.1
0.354 | 491.9035 | 491903482.9
0.3545 | 491.9833 | 491983269.2
0.355 | 492.063 | 492063041.1
0.3555 | 492.1428 | 492142798.6
0.356 | 492.2225 | 492222541.6
0.3565 | 492.3023 | 492302270.2
0.357 | 492.382 | 492381984.5
0.3575 | 492.4617 | 492461684.5
0.358 | 492.5414 | 492541370.1
0.3585 | 492.621 | 492621041.4
0.359 | 492.7007 | 492700698.5
0.3595 | 492.7803 | 492780341.3
0.36 | 492.86 | 492859969.8
0.3605 | 492.9396 | 492939584.2
0.361 | 493.0192 | 493019184.3
0.3615 | 493.0988 | 493098770.3
0.362 | 493.1783 | 493178342.1
0.3625 | 493.2579 | 493257899.7
0.363 | 493.3374 | 493337443.3
0.3635 | 493.417 | 493416972.8
0.364 | 493.4965 | 493496488.1
0.3645 | 493.576 | 493575989.5
0.365 | 493.6555 | 493655476.8
0.3655 | 493.735 | 493734950.0
0.366 | 493.8144 | 493814409.3
0.3665 | 493.8939 | 493893854.6
0.367 | 493.9733 | 493973286.0
0.3675 | 494.0527 | 494052703.4
0.368 | 494.1321 | 494132106.9
0.3685 | 494.2115 | 494211496.5
0.369 | 494.2909 | 494290872.2
0.3695 | 494.3702 | 494370234.1
0.37 | 494.4496 | 494449582.1
0.3705 | 494.5289 | 494528916.3
0.371 | 494.6082 | 494608236.7
0.3715 | 494.6875 | 494687543.4
0.372 | 494.7668 | 494766836.3
0.3725 | 494.8461 | 494846115.4
0.373 | 494.9254 | 494925380.8
0.3735 | 495.0046 | 495004632.5
0.374 | 495.0839 | 495083870.6
0.3745 | 495.1631 | 495163094.9
0.375 | 495.2423 | 495242305.7
0.3755 | 495.3215 | 495321502.8
0.376 | 495.4007 | 495400686.2
0.3765 | 495.4799 | 495479856.1
0.377 | 495.559 | 495559012.5
0.3775 | 495.6382 | 495638155.3
0.378 | 495.7173 | 495717284.5
0.3785 | 495.7964 | 495796400.2
0.379 | 495.8755 | 495875502.5
0.3795 | 495.9546 | 495954591.3
0.38 | 496.0337 | 496033666.6
0.3805 | 496.1127 | 496112728.4
0.381 | 496.1918 | 496191776.9
0.3815 | 496.2708 | 496270811.9
0.382 | 496.3498 | 496349833.6
0.3825 | 496.4288 | 496428841.9
0.383 | 496.5078 | 496507836.9
0.3835 | 496.5868 | 496586818.5
0.384 | 496.6658 | 496665786.8
0.3845 | 496.7447 | 496744741.8
0.385 | 496.8237 | 496823683.6
0.3855 | 496.9026 | 496902612.1
0.386 | 496.9815 | 496981527.3
0.3865 | 497.0604 | 497060429.4
0.387 | 497.1393 | 497139318.2
0.3875 | 497.2182 | 497218193.8
0.388 | 497.2971 | 497297056.3
0.3885 | 497.3759 | 497375905.6
0.389 | 497.4547 | 497454741.8
0.3895 | 497.5336 | 497533564.9
0.39 | 497.6124 | 497612374.9
0.3905 | 497.6912 | 497691171.8
0.391 | 497.77 | 497769955.7
0.3915 | 497.8487 | 497848726.5
0.392 | 497.9275 | 497927484.3
0.3925 | 498.0062 | 498006229.0
0.393 | 498.085 | 498084960.8
0.3935 | 498.1637 | 498163679.6
0.394 | 498.2424 | 498242385.5
0.3945 | 498.3211 | 498321078.4
0.395 | 498.3998 | 498399758.4
0.3955 | 498.4784 | 498478425.4
0.396 | 498.5571 | 498557079.6
0.3965 | 498.6357 | 498635721.0
0.397 | 498.7143 | 498714349.4
0.3975 | 498.793 | 498792965.1
0.398 | 498.8716 | 498871567.9
0.3985 | 498.9502 | 498950157.9
0.399 | 499.0287 | 499028735.1
0.3995 | 499.1073 | 499107299.5
0.4 | 499.1859 | 499185851.2
0.4005 | 499.2644 | 499264390.2
0.401 | 499.3429 | 499342916.4
0.4015 | 499.4214 | 499421430.0
0.402 | 499.4999 | 499499930.8
0.4025 | 499.5784 | 499578419.0
0.403 | 499.6569 | 499656894.6
0.4035 | 499.7354 | 499735357.5
0.404 | 499.8138 | 499813807.7
0.4045 | 499.8922 | 499892245.4
0.405 | 499.9707 | 499970670.5
0.4055 | 500.0491 | 500049083.0
0.406 | 500.1275 | 500127482.9
0.4065 | 500.2059 | 500205870.4
0.407 | 500.2842 | 500284245.3
0.4075 | 500.3626 | 500362607.6
0.408 | 500.441 | 500440957.5
0.4085 | 500.5193 | 500519295.0
0.409 | 500.5976 | 500597619.9
0.4095 | 500.6759 | 500675932.5
0.41 | 500.7542 | 500754232.6
0.4105 | 500.8325 | 500832520.2
0.411 | 500.9108 | 500910795.5
0.4115 | 500.9891 | 500989058.5
0.412 | 501.0673 | 501067309.0
0.4125 | 501.1455 | 501145547.2
0.413 | 501.2238 | 501223773.1
0.4135 | 501.302 | 501301986.7
0.414 | 501.3802 | 501380187.9
0.4145 | 501.4584 | 501458376.9
0.415 | 501.5366 | 501536553.6
0.4155 | 501.6147 | 501614718.0
0.416 | 501.6929 | 501692870.3
0.4165 | 501.771 | 501771010.3
0.417 | 501.8491 | 501849138.0
0.4175 | 501.9273 | 501927253.6
0.418 | 502.0054 | 502005357.1
0.4185 | 502.0834 | 502083448.3
0.419 | 502.1615 | 502161527.4
0.4195 | 502.2396 | 502239594.4
0.42 | 502.3176 | 502317649.3
0.4205 | 502.3957 | 502395692.1
0.421 | 502.4737 | 502473722.8
0.4215 | 502.5517 | 502551741.4
0.422 | 502.6297 | 502629747.9
0.4225 | 502.7077 | 502707742.5
0.423 | 502.7857 | 502785725.0
0.4235 | 502.8637 | 502863695.5
0.424 | 502.9417 | 502941653.9
0.4245 | 503.0196 | 503019600.5
0.425 | 503.0975 | 503097535.0
0.4255 | 503.1755 | 503175457.6
0.426 | 503.2534 | 503253368.3
0.4265 | 503.3313 | 503331267.0
0.427 | 503.4092 | 503409153.9
0.4275 | 503.487 | 503487028.8
0.428 | 503.5649 | 503564891.9
0.4285 | 503.6427 | 503642743.1
0.429 | 503.7206 | 503720582.5
0.4295 | 503.7984 | 503798410.0
0.43 | 503.8762 | 503876225.8
0.4305 | 503.954 | 503954029.7
0.431 | 504.0318 | 504031821.8
0.4315 | 504.1096 | 504109602.1
0.432 | 504.1874 | 504187370.7
0.4325 | 504.2651 | 504265127.6
0.433 | 504.3429 | 504342872.7
0.4335 | 504.4206 | 504420606.1
0.434 | 504.4983 | 504498327.8
0.4345 | 504.576 | 504576037.8
0.435 | 504.6537 | 504653736.1
0.4355 | 504.7314 | 504731422.8
0.436 | 504.8091 | 504809097.8
0.4365 | 504.8868 | 504886761.2
0.437 | 504.9644 | 504964413.0
0.4375 | 505.0421 | 505042053.2
0.438 | 505.1197 | 505119681.8
0.4385 | 505.1973 | 505197298.8
0.439 | 505.2749 | 505274904.2
0.4395 | 505.3525 | 505352498.1
0.44 | 505.4301 | 505430080.5
0.4405 | 505.5077 | 505507651.4
0.441 | 505.5852 | 505585210.7
0.4415 | 505.6628 | 505662758.5
0.442 | 505.7403 | 505740294.9
0.4425 | 505.8178 | 505817819.8
0.443 | 505.8953 | 505895333.3
0.4435 | 505.9728 | 505972835.3
0.444 | 506.0503 | 506050325.9
0.4445 | 506.1278 | 506127805.1
0.445 | 506.2053 | 506205272.8
0.4455 | 506.2827 | 506282729.2
0.446 | 506.3602 | 506360174.3
0.4465 | 506.4376 | 506437607.9
0.447 | 506.515 | 506515030.3
0.4475 | 506.5924 | 506592441.3
0.448 | 506.6698 | 506669841.0
0.4485 | 506.7472 | 506747229.4
0.449 | 506.8246 | 506824606.4
0.4495 | 506.902 | 506901972.3
0.45 | 506.9793 | 506979326.8
0.4505 | 507.0567 | 507056670.1
0.451 | 507.134 | 507134002.2
0.4515 | 507.2113 | 507211323.0
0.452 | 507.2886 | 507288632.7
0.4525 | 507.3659 | 507365931.1
0.453 | 507.4432 | 507443218.4
0.4535 | 507.5205 | 507520494.5
0.454 | 507.5978 | 507597759.4
0.4545 | 507.675 | 507675013.2
0.455 | 507.7523 | 507752255.8
0.4555 | 507.8295 | 507829487.4
0.456 | 507.9067 | 507906707.8
0.4565 | 507.9839 | 507983917.1
0.457 | 508.0611 | 508061115.4
0.4575 | 508.1383 | 508138302.6
0.458 | 508.2155 | 508215478.7
0.4585 | 508.2926 | 508292643.8
0.459 | 508.3698 | 508369797.8
0.4595 | 508.4469 | 508446940.9
0.46 | 508.5241 | 508524072.9
0.4605 | 508.6012 | 508601194.0
0.461 | 508.6783 | 508678304.1
0.4615 | 508.7554 | 508755403.2
0.462 | 508.8325 | 508832491.3
0.4625 | 508.9096 | 508909568.5
0.463 | 508.9866 | 508986634.8
0.4635 | 509.0637 | 509063690.2
0.464 | 509.1407 | 509140734.7
0.4645 | 509.2178 | 509217768.3
0.465 | 509.2948 | 509294791.0
0.4655 | 509.3718 | 509371802.8
0.466 | 509.4488 | 509448803.8
0.4665 | 509.5258 | 509525793.9
0.467 | 509.6028 | 509602773.3
0.4675 | 509.6797 | 509679741.8
0.468 | 509.7567 | 509756699.4
0.4685 | 509.8336 | 509833646.4
0.469 | 509.9106 | 509910582.5
0.4695 | 509.9875 | 509987507.8
0.47 | 510.0644 | 510064422.4
0.4705 | 510.1413 | 510141326.3
0.471 | 510.2182 | 510218219.4
0.4715 | 510.2951 | 510295101.8
0.472 | 510.372 | 510371973.6
0.4725 | 510.4488 | 510448834.6
0.473 | 510.5257 | 510525684.9
0.4735 | 510.6025 | 510602524.6
0.474 | 510.6794 | 510679353.6
0.4745 | 510.7562 | 510756171.9
0.475 | 510.833 | 510832979.6
0.4755 | 510.9098 | 510909776.7
0.476 | 510.9866 | 510986563.2
0.4765 | 511.0633 | 511063339.1
0.477 | 511.1401 | 511140104.4
0.4775 | 511.2169 | 511216859.1
0.478 | 511.2936 | 511293603.3
0.4785 | 511.3703 | 511370336.9
0.479 | 511.4471 | 511447060.0
0.4795 | 511.5238 | 511523772.5
0.48 | 511.6005 | 511600474.5
0.4805 | 511.6772 | 511677166.1
0.481 | 511.7538 | 511753847.1
0.4815 | 511.8305 | 511830517.6
0.482 | 511.9072 | 511907177.7
0.4825 | 511.9838 | 511983827.3
0.483 | 512.0605 | 512060466.5
0.4835 | 512.1371 | 512137095.2
0.484 | 512.2137 | 512213713.5
0.4845 | 512.2903 | 512290321.4
0.485 | 512.3669 | 512366918.9
0.4855 | 512.4435 | 512443506.0
0.486 | 512.5201 | 512520082.7
0.4865 | 512.5966 | 512596649.1
0.487 | 512.6732 | 512673205.1
0.4875 | 512.7498 | 512749750.8
0.488 | 512.8263 | 512826286.1
0.4885 | 512.9028 | 512902811.1
0.489 | 512.9793 | 512979325.8
0.4895 | 513.0558 | 513055830.2
0.49 | 513.1323 | 513132324.3
0.4905 | 513.2088 | 513208808.1
0.491 | 513.2853 | 513285281.7
0.4915 | 513.3617 | 513361745.0
0.492 | 513.4382 | 513438198.0
0.4925 | 513.5146 | 513514640.9
0.493 | 513.5911 | 513591073.5
0.4935 | 513.6675 | 513667495.9
0.494 | 513.7439 | 513743908.1
0.4945 | 513.8203 | 513820310.1
0.495 | 513.8967 | 513896701.9
0.4955 | 513.9731 | 513973083.6
0.496 | 514.0495 | 514049455.1
0.4965 | 514.1258 | 514125816.5
0.497 | 514.2022 | 514202167.7
0.4975 | 514.2785 | 514278508.8
0.498 | 514.3548 | 514354839.8
0.4985 | 514.4312 | 514431160.7
0.499 | 514.5075 | 514507471.5
0.4995 | 514.5838 | 514583772.2
0.5 | 514.6601 | 514660062.9
0.501 | 514.8126 | 514812614.1
0.502 | 514.9651 | 514965125.1
0.503 | 515.1176 | 515117596.0
0.504 | 515.27 | 515270027.0
0.505 | 515.4224 | 515422418.0
0.506 | 515.5748 | 515574769.3
0.507 | 515.7271 | 515727080.8
0.508 | 515.8794 | 515879352.7
0.509 | 516.0316 | 516031585.1
0.51 | 516.1838 | 516183777.9
0.511 | 516.3359 | 516335931.4
0.512 | 516.488 | 516488045.6
0.513 | 516.6401 | 516640120.5
0.514 | 516.7922 | 516792156.3
0.515 | 516.9442 | 516944153.0
0.516 | 517.0961 | 517096110.8
0.517 | 517.248 | 517248029.6
0.518 | 517.3999 | 517399909.7
0.519 | 517.5518 | 517551750.9
0.52 | 517.7036 | 517703553.5
0.521 | 517.8553 | 517855317.6
0.522 | 518.007 | 518007043.1
0.523 | 518.1587 | 518158730.2
0.524 | 518.3104 | 518310379.0
0.525 | 518.462 | 518461989.4
0.526 | 518.6136 | 518613561.7
0.527 | 518.7651 | 518765095.9
0.528 | 518.9166 | 518916592.1
0.529 | 519.0681 | 519068050.3
0.53 | 519.2195 | 519219470.6
0.531 | 519.3709 | 519370853.1
0.532 | 519.5222 | 519522197.9
0.533 | 519.6735 | 519673505.0
0.534 | 519.8248 | 519824774.5
0.535 | 519.976 | 519976006.6
0.536 | 520.1272 | 520127201.2
0.537 | 520.2784 | 520278358.4
0.538 | 520.4295 | 520429478.4
0.539 | 520.5806 | 520580561.2
0.54 | 520.7316 | 520731606.9
0.541 | 520.8826 | 520882615.5
0.542 | 521.0336 | 521033587.1
0.543 | 521.1845 | 521184521.8
0.544 | 521.3354 | 521335419.7
0.545 | 521.4863 | 521486280.8
0.546 | 521.6371 | 521637105.2
0.547 | 521.7879 | 521787893.0
0.548 | 521.9386 | 521938644.2
0.549 | 522.0894 | 522089359.0
0.55 | 522.24 | 522240037.4
0.551 | 522.3907 | 522390679.4
0.552 | 522.5413 | 522541285.1
0.553 | 522.6919 | 522691854.7
0.554 | 522.8424 | 522842388.2
0.555 | 522.9929 | 522992885.6
0.556 | 523.1433 | 523143347.0
0.557 | 523.2938 | 523293772.5
0.558 | 523.4442 | 523444162.1
0.559 | 523.5945 | 523594516.0
0.56 | 523.7448 | 523744834.2
0.561 | 523.8951 | 523895116.7
0.562 | 524.0454 | 524045363.7
0.563 | 524.1956 | 524195575.2
0.564 | 524.3458 | 524345751.2
0.565 | 524.4959 | 524495891.9
0.566 | 524.646 | 524645997.2
0.567 | 524.7961 | 524796067.4
0.568 | 524.9461 | 524946102.3
0.569 | 525.0961 | 525096102.2
0.57 | 525.2461 | 525246067.0
0.571 | 525.396 | 525395996.9
0.572 | 525.5459 | 525545891.9
0.573 | 525.6958 | 525695752.0
0.574 | 525.8456 | 525845577.4
0.575 | 525.9954 | 525995368.0
0.576 | 526.1451 | 526145124.0
0.577 | 526.2948 | 526294845.5
0.578 | 526.4445 | 526444532.4
0.579 | 526.5942 | 526594184.9
0.58 | 526.7438 | 526743803.0
0.581 | 526.8934 | 526893386.8
0.582 | 527.0429 | 527042936.3
0.583 | 527.1925 | 527192451.6
0.584 | 527.3419 | 527341932.8
0.585 | 527.4914 | 527491380.0
0.586 | 527.6408 | 527640793.1
0.587 | 527.7902 | 527790172.3
0.588 | 527.9395 | 527939517.6
0.589 | 528.0888 | 528088829.1
0.59 | 528.2381 | 528238106.8
0.591 | 528.3874 | 528387350.9
0.592 | 528.5366 | 528536561.3
0.593 | 528.6857 | 528685738.1
0.594 | 528.8349 | 528834881.5
0.595 | 528.984 | 528983991.4
0.596 | 529.1331 | 529133067.9
0.597 | 529.2821 | 529282111.0
0.598 | 529.4311 | 529431120.9
0.599 | 529.5801 | 529580097.6
0.6 | 529.729 | 529729041.2
0.601 | 529.878 | 529877951.6
0.602 | 530.0268 | 530026829.1
0.603 | 530.1757 | 530175673.5
0.604 | 530.3245 | 530324485.1
0.605 | 530.4733 | 530473263.8
0.606 | 530.622 | 530622009.7
0.607 | 530.7707 | 530770722.8
0.608 | 530.9194 | 530919403.3
0.609 | 531.0681 | 531068051.2
0.61 | 531.2167 | 531216666.5
0.611 | 531.3652 | 531365249.3
0.612 | 531.5138 | 531513799.6
0.613 | 531.6623 | 531662317.6
0.614 | 531.8108 | 531810803.2
0.615 | 531.9593 | 531959256.6
0.616 | 532.1077 | 532107677.7
0.617 | 532.2561 | 532256066.7
0.618 | 532.4044 | 532404423.6
0.619 | 532.5527 | 532552748.4
0.62 | 532.701 | 532701041.2
0.621 | 532.8493 | 532849302.1
0.622 | 532.9975 | 532997531.1
0.623 | 533.1457 | 533145728.3
0.624 | 533.2939 | 533293893.7
0.625 | 533.442 | 533442027.4
0.626 | 533.5901 | 533590129.4
0.627 | 533.7382 | 533738199.8
0.628 | 533.8862 | 533886238.7
0.629 | 534.0342 | 534034246.1
0.63 | 534.1822 | 534182222.0
0.631 | 534.3302 | 534330166.5
0.632 | 534.4781 | 534478079.7
0.633 | 534.626 | 534625961.6
0.634 | 534.7738 | 534773812.3
0.635 | 534.9216 | 534921631.8
0.636 | 535.0694 | 535069420.2
0.637 | 535.2172 | 535217177.5
0.638 | 535.3649 | 535364903.8
0.639 | 535.5126 | 535512599.1
0.64 | 535.6603 | 535660263.5
0.641 | 535.8079 | 535807897.0
0.642 | 535.9555 | 535955499.8
0.643 | 536.1031 | 536103071.8
0.644 | 536.2506 | 536250613.0
0.645 | 536.3981 | 536398123.6
0.646 | 536.5456 | 536545603.7
0.647 | 536.6931 | 536693053.1
0.648 | 536.8405 | 536840472.1
0.649 | 536.9879 | 536987860.6
0.65 | 537.1352 | 537135218.7
0.651 | 537.2825 | 537282546.5
0.652 | 537.4298 | 537429844.0
0.653 | 537.5771 | 537577111.2
0.654 | 537.7243 | 537724348.2
0.655 | 537.8716 | 537871555.1
0.656 | 538.0187 | 538018731.9
0.657 | 538.1659 | 538165878.7
0.658 | 538.313 | 538312995.4
0.659 | 538.4601 | 538460082.2
0.66 | 538.6071 | 538607139.1
0.661 | 538.7542 | 538754166.1
0.662 | 538.9012 | 538901163.4
0.663 | 539.0481 | 539048130.9
0.664 | 539.1951 | 539195068.7
0.665 | 539.342 | 539341976.8
0.666 | 539.4889 | 539488855.3
0.667 | 539.6357 | 539635704.3
0.668 | 539.7825 | 539782523.8
0.669 | 539.9293 | 539929313.8
0.67 | 540.0761 | 540076074.3
0.671 | 540.2228 | 540222805.6
0.672 | 540.3695 | 540369507.4
0.673 | 540.5162 | 540516180.1
0.674 | 540.6628 | 540662823.5
0.675 | 540.8094 | 540809437.7
0.676 | 540.956 | 540956022.8
0.677 | 541.1026 | 541102578.8
0.678 | 541.2491 | 541249105.7
0.679 | 541.3956 | 541395603.7
0.68 | 541.5421 | 541542072.7
0.681 | 541.6885 | 541688512.8
0.682 | 541.8349 | 541834924.1
0.683 | 541.9813 | 541981306.6
0.684 | 542.1277 | 542127660.3
0.685 | 542.274 | 542273985.3
0.686 | 542.4203 | 542420281.6
0.687 | 542.5665 | 542566549.3
0.688 | 542.7128 | 542712788.4
0.689 | 542.859 | 542858999.0
0.69 | 543.0052 | 543005181.1
0.691 | 543.1513 | 543151334.7
0.692 | 543.2975 | 543297460.0
0.693 | 543.4436 | 543443556.8
0.694 | 543.5896 | 543589625.4
0.695 | 543.7357 | 543735665.7
0.696 | 543.8817 | 543881677.8
0.697 | 544.0277 | 544027661.7
0.698 | 544.1736 | 544173617.5
0.699 | 544.3195 | 544319545.2
0.7 | 544.4654 | 544465444.8
0.701 | 544.6113 | 544611316.4
0.702 | 544.7572 | 544757160.1
0.703 | 544.903 | 544902975.9
0.704 | 545.0488 | 545048763.7
0.705 | 545.1945 | 545194523.8
0.706 | 545.3403 | 545340256.1
0.707 | 545.486 | 545485960.6
0.708 | 545.6316 | 545631637.4
0.709 | 545.7773 | 545777286.5
0.71 | 545.9229 | 545922908.1
0.711 | 546.0685 | 546068502.0
0.712 | 546.2141 | 546214068.5
0.713 | 546.3596 | 546359607.4
0.714 | 546.5051 | 546505118.9
0.715 | 546.6506 | 546650603.0
0.716 | 546.7961 | 546796059.7
0.717 | 546.9415 | 546941489.1
0.718 | 547.0869 | 547086891.2
0.719 | 547.2323 | 547232266.0
0.72 | 547.3776 | 547377613.7
0.721 | 547.5229 | 547522934.2
0.722 | 547.6682 | 547668227.6
0.723 | 547.8135 | 547813493.9
0.724 | 547.9587 | 547958733.2
0.725 | 548.1039 | 548103945.5
0.726 | 548.2491 | 548249130.8
0.727 | 548.3943 | 548394289.2
0.728 | 548.5394 | 548539420.7
0.729 | 548.6845 | 548684525.4
0.73 | 548.8296 | 548829603.3
0.731 | 548.9747 | 548974654.5
0.732 | 549.1197 | 549119678.9
0.733 | 549.2647 | 549264676.7
0.734 | 549.4096 | 549409647.8
0.735 | 549.5546 | 549554592.3
0.736 | 549.6995 | 549699510.3
0.737 | 549.8444 | 549844401.8
0.738 | 549.9893 | 549989266.7
0.739 | 550.1341 | 550134105.3
0.74 | 550.2789 | 550278917.4
0.741 | 550.4237 | 550423703.2
0.742 | 550.5685 | 550568462.7
0.743 | 550.7132 | 550713195.8
0.744 | 550.8579 | 550857902.8
0.745 | 551.0026 | 551002583.5
0.746 | 551.1472 | 551147238.1
0.747 | 551.2919 | 551291866.5
0.748 | 551.4365 | 551436468.8
0.749 | 551.581 | 551581045.1
0.75 | 551.7256 | 551725595.4
0.751 | 551.8701 | 551870119.6
0.752 | 552.0146 | 552014618.0
0.753 | 552.1591 | 552159090.4
0.754 | 552.3035 | 552303537.0
0.755 | 552.448 | 552447957.8
0.756 | 552.5924 | 552592352.7
0.757 | 552.7367 | 552736721.9
0.758 | 552.8811 | 552881065.4
0.759 | 553.0254 | 553025383.2
0.76 | 553.1697 | 553169675.4
0.761 | 553.3139 | 553313942.0
0.762 | 553.4582 | 553458182.9
0.763 | 553.6024 | 553602398.4
0.764 | 553.7466 | 553746588.4
0.765 | 553.8908 | 553890752.9
0.766 | 554.0349 | 554034892.0
0.767 | 554.179 | 554179005.7
0.768 | 554.3231 | 554323094.0
0.769 | 554.4672 | 554467157.0
0.77 | 554.6112 | 554611194.8
0.771 | 554.7552 | 554755207.3
0.772 | 554.8992 | 554899194.6
0.773 | 555.0432 | 555043156.7
0.774 | 555.1871 | 555187093.7
0.775 | 555.331 | 555331005.6
0.776 | 555.4749 | 555474892.4
0.777 | 555.6188 | 555618754.2
0.778 | 555.7626 | 555762591.0
0.779 | 555.9064 | 555906402.9
0.78 | 556.0502 | 556050189.8
0.781 | 556.194 | 556193951.8
0.782 | 556.3377 | 556337689.0
0.783 | 556.4814 | 556481401.3
0.784 | 556.6251 | 556625088.9
0.785 | 556.7688 | 556768751.7
0.786 | 556.9124 | 556912389.8
0.787 | 557.056 | 557056003.2
0.788 | 557.1996 | 557199592.0
0.789 | 557.3432 | 557343156.2
0.79 | 557.4867 | 557486695.7
0.791 | 557.6302 | 557630210.8
0.792 | 557.7737 | 557773701.3
0.793 | 557.9172 | 557917167.3
0.794 | 558.0606 | 558060608.9
0.795 | 558.204 | 558204026.1
0.796 | 558.3474 | 558347418.9
0.797 | 558.4908 | 558490787.4
0.798 | 558.6341 | 558634131.5
0.799 | 558.7775 | 558777451.4
0.8 | 558.9207 | 558920747.0
0.801 | 559.064 | 559064018.4
0.802 | 559.2073 | 559207265.7
0.803 | 559.3505 | 559350488.8
0.804 | 559.4937 | 559493687.8
0.805 | 559.6369 | 559636862.7
0.806 | 559.78 | 559780013.5
0.807 | 559.9231 | 559923140.4
0.808 | 560.0662 | 560066243.2
0.809 | 560.2093 | 560209322.1
0.81 | 560.3524 | 560352377.1
0.811 | 560.4954 | 560495408.2
0.812 | 560.6384 | 560638415.5
0.813 | 560.7814 | 560781398.9
0.814 | 560.9244 | 560924358.6
0.815 | 561.0673 | 561067294.5
0.816 | 561.2102 | 561210206.7
0.817 | 561.3531 | 561353095.1
0.818 | 561.496 | 561495960.0
0.819 | 561.6388 | 561638801.2
0.82 | 561.7816 | 561781618.7
0.821 | 561.9244 | 561924412.8
0.822 | 562.0672 | 562067183.3
0.823 | 562.2099 | 562209930.3
0.824 | 562.3527 | 562352653.8
0.825 | 562.4954 | 562495353.9
0.826 | 562.638 | 562638030.5
0.827 | 562.7807 | 562780683.8
0.828 | 562.9233 | 562923313.8
0.829 | 563.0659 | 563065920.4
0.83 | 563.2085 | 563208503.7
0.831 | 563.3511 | 563351063.8
0.832 | 563.4936 | 563493600.7
0.833 | 563.6361 | 563636114.3
0.834 | 563.7786 | 563778604.8
0.835 | 563.9211 | 563921072.2
0.836 | 564.0635 | 564063516.5
0.837 | 564.2059 | 564205937.7
0.838 | 564.3483 | 564348335.8
0.839 | 564.4907 | 564490710.9
0.84 | 564.6331 | 564633063.1
0.841 | 564.7754 | 564775392.3
0.842 | 564.9177 | 564917698.6
0.843 | 565.06 | 565059982.0
0.844 | 565.2022 | 565202242.5
0.845 | 565.3445 | 565344480.2
0.846 | 565.4867 | 565486695.1
0.847 | 565.6289 | 565628887.2
0.848 | 565.7711 | 565771056.6
0.849 | 565.9132 | 565913203.2
0.85 | 566.0553 | 566055327.2
0.851 | 566.1974 | 566197428.5
0.852 | 566.3395 | 566339507.2
0.853 | 566.4816 | 566481563.3
0.854 | 566.6236 | 566623596.8
0.855 | 566.7656 | 566765607.8
0.856 | 566.9076 | 566907596.3
0.857 | 567.0496 | 567049562.2
0.858 | 567.1915 | 567191505.8
0.859 | 567.3334 | 567333426.9
0.86 | 567.4753 | 567475325.6
0.861 | 567.6172 | 567617201.9
0.862 | 567.7591 | 567759055.9
0.863 | 567.9009 | 567900887.6
0.864 | 568.0427 | 568042697.0
0.865 | 568.1845 | 568184484.2
0.866 | 568.3262 | 568326249.1
0.867 | 568.468 | 568467991.8
0.868 | 568.6097 | 568609712.4
0.869 | 568.7514 | 568751410.8
0.87 | 568.8931 | 568893087.1
0.871 | 569.0347 | 569034741.3
0.872 | 569.1764 | 569176373.5
0.873 | 569.318 | 569317983.6
0.874 | 569.4596 | 569459571.7
0.875 | 569.6011 | 569601137.9
0.876 | 569.7427 | 569742682.1
0.877 | 569.8842 | 569884204.4
0.878 | 570.0257 | 570025704.8
0.879 | 570.1672 | 570167183.3
0.88 | 570.3086 | 570308640.0
0.881 | 570.4501 | 570450074.8
0.882 | 570.5915 | 570591487.9
0.883 | 570.7329 | 570732879.3
0.884 | 570.8742 | 570874248.9
0.885 | 571.0156 | 571015596.8
0.886 | 571.1569 | 571156923.0
0.887 | 571.2982 | 571298227.6
0.888 | 571.4395 | 571439510.5
0.889 | 571.5808 | 571580771.9
0.89 | 571.722 | 571722011.7
0.891 | 571.8632 | 571863229.9
0.892 | 572.0044 | 572004426.6
0.893 | 572.1456 | 572145601.9
0.894 | 572.2868 | 572286755.7
0.895 | 572.4279 | 572427888.0
0.896 | 572.569 | 572568998.9
0.897 | 572.7101 | 572710088.5
0.898 | 572.8512 | 572851156.7
0.899 | 572.9922 | 572992203.5
0.9 | 573.1332 | 573133229.1
0.901 | 573.2742 | 573274233.4
0.902 | 573.4152 | 573415216.4
0.903 | 573.5562 | 573556178.2
0.904 | 573.6971 | 573697118.8
0.905 | 573.838 | 573838038.2
0.906 | 573.9789 | 573978936.5
0.907 | 574.1198 | 574119813.6
0.908 | 574.2607 | 574260669.6
0.909 | 574.4015 | 574401504.6
0.91 | 574.5423 | 574542318.5
0.911 | 574.6831 | 574683111.4
0.912 | 574.8239 | 574823883.3
0.913 | 574.9646 | 574964634.2
0.914 | 575.1054 | 575105364.2
0.915 | 575.2461 | 575246073.3
0.916 | 575.3868 | 575386761.4
0.917 | 575.5274 | 575527428.7
0.918 | 575.6681 | 575668075.2
0.919 | 575.8087 | 575808700.8
0.92 | 575.9493 | 575949305.6
0.921 | 576.0899 | 576089889.7
0.922 | 576.2305 | 576230453.0
0.923 | 576.371 | 576370995.6
0.924 | 576.5115 | 576511517.4
0.925 | 576.652 | 576652018.7
0.926 | 576.7925 | 576792499.2
0.927 | 576.933 | 576932959.2
0.928 | 577.0734 | 577073398.5
0.929 | 577.2138 | 577213817.3
0.93 | 577.3542 | 577354215.5
0.931 | 577.4946 | 577494593.2
0.932 | 577.635 | 577634950.4
0.933 | 577.7753 | 577775287.1
0.934 | 577.9156 | 577915603.3
0.935 | 578.0559 | 578055899.2
0.936 | 578.1962 | 578196174.6
0.937 | 578.3364 | 578336429.6
0.938 | 578.4767 | 578476664.3
0.939 | 578.6169 | 578616878.6
0.94 | 578.7571 | 578757072.7
0.941 | 578.8972 | 578897246.4
0.942 | 579.0374 | 579037399.9
0.943 | 579.1775 | 579177533.2
0.944 | 579.3176 | 579317646.2
0.945 | 579.4577 | 579457739.0
0.946 | 579.5978 | 579597811.7
0.947 | 579.7379 | 579737864.2
0.948 | 579.8779 | 579877896.6
0.949 | 580.0179 | 580017908.9
0.95 | 580.1579 | 580157901.2
0.951 | 580.2979 | 580297873.4
0.952 | 580.4378 | 580437825.5
0.953 | 580.5778 | 580577757.7
0.954 | 580.7177 | 580717669.8
0.955 | 580.8576 | 580857562.0
0.956 | 580.9974 | 580997434.3
0.957 | 581.1373 | 581137286.7
0.958 | 581.2771 | 581277119.1
0.959 | 581.4169 | 581416931.7
0.96 | 581.5567 | 581556724.5
0.961 | 581.6965 | 581696497.4
0.962 | 581.8363 | 581836250.5
0.963 | 581.976 | 581975983.9
0.964 | 582.1157 | 582115697.5
0.965 | 582.2554 | 582255391.4
0.966 | 582.3951 | 582395065.5
0.967 | 582.5347 | 582534720.0
0.968 | 582.6744 | 582674354.8
0.969 | 582.814 | 582813970.0
0.97 | 582.9536 | 582953565.6
0.971 | 583.0931 | 583093141.5
0.972 | 583.2327 | 583232697.9
0.973 | 583.3722 | 583372234.7
0.974 | 583.5118 | 583511752.0
0.975 | 583.6512 | 583651249.8
0.976 | 583.7907 | 583790728.1
0.977 | 583.9302 | 583930187.0
0.978 | 584.0696 | 584069626.4
0.979 | 584.209 | 584209046.3
0.98 | 584.3484 | 584348446.9
0.981 | 584.4878 | 584487828.1
0.982 | 584.6272 | 584627190.0
0.983 | 584.7665 | 584766532.5
0.984 | 584.9059 | 584905855.7
0.985 | 585.0452 | 585045159.6
0.986 | 585.1844 | 585184444.2
0.987 | 585.3237 | 585323709.6
0.988 | 585.463 | 585462955.8
0.989 | 585.6022 | 585602182.8
0.99 | 585.7414 | 585741390.6
0.991 | 585.8806 | 585880579.2
0.992 | 586.0197 | 586019748.7
0.993 | 586.1589 | 586158899.0
0.994 | 586.298 | 586298030.3
0.995 | 586.4371 | 586437142.5
0.996 | 586.5762 | 586576235.6
0.997 | 586.7153 | 586715309.7
0.998 | 586.8544 | 586854364.8
0.999 | 586.9934 | 586993400.9
1 | 587.1324 | 587132418.0
1.001 | 587.2714 | 587271416.2
1.002 | 587.4104 | 587410395.5
1.003 | 587.5494 | 587549355.8
1.004 | 587.6883 | 587688297.2
1.005 | 587.8272 | 587827219.8
1.006 | 587.9661 | 587966123.6
1.007 | 588.105 | 588105008.5
1.008 | 588.2439 | 588243874.6
1.009 | 588.3827 | 588382721.9
1.01 | 588.5216 | 588521550.5
1.011 | 588.6604 | 588660360.3
1.012 | 588.7992 | 588799151.4
1.013 | 588.9379 | 588937923.8
1.014 | 589.0767 | 589076677.5
1.015 | 589.2154 | 589215412.5
1.016 | 589.3541 | 589354128.9
1.017 | 589.4928 | 589492826.7
1.018 | 589.6315 | 589631505.9
1.019 | 589.7702 | 589770166.5
1.02 | 589.9088 | 589908808.5
1.021 | 590.0474 | 590047432.0
1.022 | 590.186 | 590186037.0
1.023 | 590.3246 | 590324623.5
1.024 | 590.4632 | 590463191.5
1.025 | 590.6017 | 590601741.0
1.026 | 590.7403 | 590740272.1
1.027 | 590.8788 | 590878784.8
1.028 | 591.0173 | 591017279.0
1.029 | 591.1558 | 591155754.9
1.03 | 591.2942 | 591294212.4
1.031 | 591.4327 | 591432651.6
1.032 | 591.5711 | 591571072.5
1.033 | 591.7095 | 591709475.0
1.034 | 591.8479 | 591847859.3
1.035 | 591.9862 | 591986225.3
1.036 | 592.1246 | 592124573.1
1.037 | 592.2629 | 592262902.6
1.038 | 592.4012 | 592401214.0
1.039 | 592.5395 | 592539507.1
1.04 | 592.6778 | 592677782.1
1.041 | 592.816 | 592816038.9
1.042 | 592.9543 | 592954277.7
1.043 | 593.0925 | 593092498.3
1.044 | 593.2307 | 593230700.8
1.045 | 593.3689 | 593368885.2
1.046 | 593.5071 | 593507051.6
1.047 | 593.6452 | 593645199.9
1.048 | 593.7833 | 593783330.3
1.049 | 593.9214 | 593921442.6
1.05 | 594.0595 | 594059537.0
1.051 | 594.1976 | 594197613.4
1.052 | 594.3357 | 594335671.9
1.053 | 594.4737 | 594473712.4
1.054 | 594.6117 | 594611735.1
1.055 | 594.7497 | 594749739.8
1.056 | 594.8877 | 594887726.7
1.057 | 595.0257 | 595025695.8
1.058 | 595.1636 | 595163647.0
1.059 | 595.3016 | 595301580.5
1.06 | 595.4395 | 595439496.1
1.061 | 595.5774 | 595577394.0
1.062 | 595.7153 | 595715274.1
1.063 | 595.8531 | 595853136.5
1.064 | 595.991 | 595990981.1
1.065 | 596.1288 | 596128808.1
1.066 | 596.2666 | 596266617.4
1.067 | 596.4044 | 596404409.1
1.068 | 596.5422 | 596542183.0
1.069 | 596.6799 | 596679939.4
1.07 | 596.8177 | 596817678.2
1.071 | 596.9554 | 596955399.4
1.072 | 597.0931 | 597093103.0
1.073 | 597.2308 | 597230789.0
1.074 | 597.3685 | 597368457.6
1.075 | 597.5061 | 597506108.6
1.076 | 597.6437 | 597643742.1
1.077 | 597.7814 | 597781358.1
1.078 | 597.919 | 597918956.7
1.079 | 598.0565 | 598056537.9
1.08 | 598.1941 | 598194101.6
1.081 | 598.3316 | 598331647.9
1.082 | 598.4692 | 598469176.8
1.083 | 598.6067 | 598606688.3
1.084 | 598.7442 | 598744182.5
1.085 | 598.8817 | 598881659.4
1.086 | 599.0191 | 599019118.9
1.087 | 599.1566 | 599156561.2
1.088 | 599.294 | 599293986.1
1.089 | 599.4314 | 599431393.8
1.09 | 599.5688 | 599568784.3
1.091 | 599.7062 | 599706157.5
1.092 | 599.8435 | 599843513.5
1.093 | 599.9809 | 599980852.3
1.094 | 600.1182 | 600118173.9
1.095 | 600.2555 | 600255478.4
1.096 | 600.3928 | 600392765.7
1.097 | 600.53 | 600530035.9
1.098 | 600.6673 | 600667289.0
1.099 | 600.8045 | 600804524.9
1.1 | 600.9417 | 600941743.9
1.101 | 601.0789 | 601078945.7
1.102 | 601.2161 | 601216130.6
1.103 | 601.3533 | 601353298.3
1.104 | 601.4904 | 601490449.1
1.105 | 601.6276 | 601627582.9
1.106 | 601.7647 | 601764699.8
1.107 | 601.9018 | 601901799.7
1.108 | 602.0389 | 602038882.6
1.109 | 602.1759 | 602175948.6
1.11 | 602.313 | 602312997.7
1.111 | 602.45 | 602450029.9
1.112 | 602.587 | 602587045.3
1.113 | 602.724 | 602724043.8
1.114 | 602.861 | 602861025.5
1.115 | 602.998 | 602997990.3
1.116 | 603.1349 | 603134938.3
1.117 | 603.2719 | 603271869.6
1.118 | 603.4088 | 603408784.1
1.119 | 603.5457 | 603545681.8
1.12 | 603.6826 | 603682562.8
1.121 | 603.8194 | 603819427.1
1.122 | 603.9563 | 603956274.6
1.123 | 604.0931 | 604093105.5
1.124 | 604.2299 | 604229919.7
1.125 | 604.3667 | 604366717.3
1.126 | 604.5035 | 604503498.2
1.127 | 604.6403 | 604640262.5
1.128 | 604.777 | 604777010.2
1.129 | 604.9137 | 604913741.3
1.13 | 605.0505 | 605050455.8
1.131 | 605.1872 | 605187153.8
1.132 | 605.3238 | 605323835.2
1.133 | 605.4605 | 605460500.1
1.134 | 605.5971 | 605597148.5
1.135 | 605.7338 | 605733780.4
1.136 | 605.8704 | 605870395.8
1.137 | 606.007 | 606006994.8
1.138 | 606.1436 | 606143577.3
1.139 | 606.2801 | 606280143.4
1.14 | 606.4167 | 606416693.0
1.141 | 606.5532 | 606553226.3
1.142 | 606.6897 | 606689743.2
1.143 | 606.8262 | 606826243.8
1.144 | 606.9627 | 606962727.9
1.145 | 607.0992 | 607099195.8
1.146 | 607.2356 | 607235647.3
1.147 | 607.3721 | 607372082.6
1.148 | 607.5085 | 607508501.5
1.149 | 607.6449 | 607644904.2
1.15 | 607.7813 | 607781290.6
1.151 | 607.9177 | 607917660.8
1.152 | 608.054 | 608054014.8
1.153 | 608.1904 | 608190352.5
1.154 | 608.3267 | 608326674.1
1.155 | 608.463 | 608462979.5
1.156 | 608.5993 | 608599268.7
1.157 | 608.7355 | 608735541.8
1.158 | 608.8718 | 608871798.8
1.159 | 609.008 | 609008039.6
1.16 | 609.1443 | 609144264.3
1.161 | 609.2805 | 609280473.0
1.162 | 609.4167 | 609416665.6
1.163 | 609.5528 | 609552842.1
1.164 | 609.689 | 609689002.6
1.165 | 609.8251 | 609825147.1
1.166 | 609.9613 | 609961275.6
1.167 | 610.0974 | 610097388.0
1.168 | 610.2335 | 610233484.5
1.169 | 610.3696 | 610369565.1
1.17 | 610.5056 | 610505629.7
1.171 | 610.6417 | 610641678.3
1.172 | 610.7777 | 610777711.1
1.173 | 610.9137 | 610913727.9
1.174 | 611.0497 | 611049728.9
1.175 | 611.1857 | 611185713.9
1.176 | 611.3217 | 611321683.2
1.177 | 611.4576 | 611457636.6
1.178 | 611.5936 | 611593574.1
1.179 | 611.7295 | 611729495.9
1.18 | 611.8654 | 611865401.8
1.181 | 612.0013 | 612001292.0
1.182 | 612.1372 | 612137166.4
1.183 | 612.273 | 612273025.0
1.184 | 612.4089 | 612408868.0
1.185 | 612.5447 | 612544695.1
1.186 | 612.6805 | 612680506.6
1.187 | 612.8163 | 612816302.4
1.188 | 612.9521 | 612952082.5
1.189 | 613.0878 | 613087847.0
1.19 | 613.2236 | 613223595.8
1.191 | 613.3593 | 613359328.9
1.192 | 613.495 | 613495046.5
1.193 | 613.6307 | 613630748.4
1.194 | 613.7664 | 613766434.7
1.195 | 613.9021 | 613902105.5
1.196 | 614.0378 | 614037760.7
1.197 | 614.1734 | 614173400.4
1.198 | 614.309 | 614309024.5
1.199 | 614.4446 | 614444633.1
1.2 | 614.5802 | 614580226.2
1.201 | 614.7158 | 614715803.8
1.202 | 614.8514 | 614851365.9
1.203 | 614.9869 | 614986912.6
1.204 | 615.1224 | 615122443.8
1.205 | 615.258 | 615257959.6
1.206 | 615.3935 | 615393460.0
1.207 | 615.5289 | 615528944.9
1.208 | 615.6644 | 615664414.5
1.209 | 615.7999 | 615799868.7
1.21 | 615.9353 | 615935307.5
1.211 | 616.0707 | 616070731.0
1.212 | 616.2061 | 616206139.2
1.213 | 616.3415 | 616341532.0
1.214 | 616.4769 | 616476909.5
1.215 | 616.6123 | 616612271.7
1.216 | 616.7476 | 616747618.7
1.217 | 616.883 | 616882950.4
1.218 | 617.0183 | 617018266.8
1.219 | 617.1536 | 617153568.0
1.22 | 617.2889 | 617288854.0
1.221 | 617.4241 | 617424124.7
1.222 | 617.5594 | 617559380.3
1.223 | 617.6946 | 617694620.7
1.224 | 617.8298 | 617829845.9
1.225 | 617.9651 | 617965056.0
1.226 | 618.1003 | 618100250.9
1.227 | 618.2354 | 618235430.7
1.228 | 618.3706 | 618370595.4
1.229 | 618.5057 | 618505745.0
1.23 | 618.6409 | 618640879.5
1.231 | 618.776 | 618775998.9
1.232 | 618.9111 | 618911103.3
1.233 | 619.0462 | 619046192.6
1.234 | 619.1813 | 619181266.9
1.235 | 619.3163 | 619316326.1
1.236 | 619.4514 | 619451370.4
1.237 | 619.5864 | 619586399.7
1.238 | 619.7214 | 619721414.0
1.239 | 619.8564 | 619856413.3
1.24 | 619.9914 | 619991397.7
1.241 | 620.1264 | 620126367.2
1.242 | 620.2613 | 620261321.7
1.243 | 620.3963 | 620396261.3
1.244 | 620.5312 | 620531186.0
1.245 | 620.6661 | 620666095.8
1.246 | 620.801 | 620800990.8
1.247 | 620.9359 | 620935870.9
1.248 | 621.0707 | 621070736.2
1.249 | 621.2056 | 621205586.6
1.25 | 621.3404 | 621340422.2
1.251 | 621.4752 | 621475243.0
1.252 | 621.61 | 621610049.0
1.253 | 621.7448 | 621744840.3
1.254 | 621.8796 | 621879616.7
1.255 | 622.0144 | 622014378.5
1.256 | 622.1491 | 622149125.4
1.257 | 622.2839 | 622283857.7
1.258 | 622.4186 | 622418575.2
1.259 | 622.5533 | 622553278.1
1.26 | 622.688 | 622687966.2
1.261 | 622.8226 | 622822639.7
1.262 | 622.9573 | 622957298.5
1.263 | 623.0919 | 623091942.7
1.264 | 623.2266 | 623226572.2
1.265 | 623.3612 | 623361187.1
1.266 | 623.4958 | 623495787.4
1.267 | 623.6304 | 623630373.1
1.268 | 623.7649 | 623764944.2
1.269 | 623.8995 | 623899500.8
1.27 | 624.034 | 624034042.8
1.271 | 624.1686 | 624168570.2
1.272 | 624.3031 | 624303083.1
1.273 | 624.4376 | 624437581.5
1.274 | 624.5721 | 624572065.4
1.275 | 624.7065 | 624706534.7
1.276 | 624.841 | 624840989.6
1.277 | 624.9754 | 624975430.1
1.278 | 625.1099 | 625109856.0
1.279 | 625.2443 | 625244267.6
1.28 | 625.3787 | 625378664.7
1.281 | 625.513 | 625513047.3
1.282 | 625.6474 | 625647415.6
1.283 | 625.7818 | 625781769.5
1.284 | 625.9161 | 625916108.9
1.285 | 626.0504 | 626050434.1
1.286 | 626.1847 | 626184744.8
1.287 | 626.319 | 626319041.2
1.288 | 626.4533 | 626453323.3
1.289 | 626.5876 | 626587591.1
1.29 | 626.7218 | 626721844.5
1.291 | 626.8561 | 626856083.7
1.292 | 626.9903 | 626990308.6
1.293 | 627.1245 | 627124519.2
1.294 | 627.2587 | 627258715.5
1.295 | 627.3929 | 627392897.6
1.296 | 627.5271 | 627527065.5
1.297 | 627.6612 | 627661219.1
1.298 | 627.7954 | 627795358.5
1.299 | 627.9295 | 627929483.7
1.3 | 628.0636 | 628063594.8
1.301 | 628.1977 | 628197691.7
1.302 | 628.3318 | 628331774.4
1.303 | 628.4658 | 628465842.9
1.304 | 628.5999 | 628599897.3
1.305 | 628.7339 | 628733937.6
1.306 | 628.868 | 628867963.8
1.307 | 629.002 | 629001975.9
1.308 | 629.136 | 629135973.9
1.309 | 629.27 | 629269957.8
1.31 | 629.4039 | 629403927.7
1.311 | 629.5379 | 629537883.4
1.312 | 629.6718 | 629671825.2
1.313 | 629.8058 | 629805752.9
1.314 | 629.9397 | 629939666.6
1.315 | 630.0736 | 630073566.3
1.316 | 630.2075 | 630207452.0
1.317 | 630.3413 | 630341323.8
1.318 | 630.4752 | 630475181.5
1.319 | 630.609 | 630609025.3
1.32 | 630.7429 | 630742855.1
1.321 | 630.8767 | 630876671.0
1.322 | 631.0105 | 631010473.0
1.323 | 631.1443 | 631144261.1
1.324 | 631.278 | 631278035.3
1.325 | 631.4118 | 631411795.6
1.326 | 631.5455 | 631545542.0
1.327 | 631.6793 | 631679274.5
1.328 | 631.813 | 631812993.2
1.329 | 631.9467 | 631946698.1
1.33 | 632.0804 | 632080389.1
1.331 | 632.2141 | 632214066.3
1.332 | 632.3477 | 632347729.7
1.333 | 632.4814 | 632481379.3
1.334 | 632.615 | 632615015.1
1.335 | 632.7486 | 632748637.1
1.336 | 632.8822 | 632882245.4
1.337 | 633.0158 | 633015839.9
1.338 | 633.1494 | 633149420.7
1.339 | 633.283 | 633282987.7
1.34 | 633.4165 | 633416541.1
1.341 | 633.5501 | 633550080.7
1.342 | 633.6836 | 633683606.7
1.343 | 633.8171 | 633817118.9
1.344 | 633.9506 | 633950617.5
1.345 | 634.0841 | 634084102.5
1.346 | 634.2176 | 634217573.8
1.347 | 634.351 | 634351031.4
1.348 | 634.4845 | 634484475.4
1.349 | 634.6179 | 634617905.9
1.35 | 634.7513 | 634751322.7
1.351 | 634.8847 | 634884725.9
1.352 | 635.0181 | 635018115.5
1.353 | 635.1515 | 635151491.6
1.354 | 635.2849 | 635284854.1
1.355 | 635.4182 | 635418203.1
1.356 | 635.5515 | 635551538.5
1.357 | 635.6849 | 635684860.4
1.358 | 635.8182 | 635818168.8
1.359 | 635.9515 | 635951463.7
1.36 | 636.0847 | 636084745.1
1.361 | 636.218 | 636218013.0
1.362 | 636.3513 | 636351267.4
1.363 | 636.4845 | 636484508.4
1.364 | 636.6177 | 636617736.0
1.365 | 636.751 | 636750950.1
1.366 | 636.8842 | 636884150.7
1.367 | 637.0173 | 637017338.0
1.368 | 637.1505 | 637150511.9
1.369 | 637.2837 | 637283672.3
1.37 | 637.4168 | 637416819.4
1.371 | 637.55 | 637549953.1
1.372 | 637.6831 | 637683073.5
1.373 | 637.8162 | 637816180.5
1.374 | 637.9493 | 637949274.2
1.375 | 638.0824 | 638082354.5
1.376 | 638.2154 | 638215421.5
1.377 | 638.3485 | 638348475.2
1.378 | 638.4815 | 638481515.7
1.379 | 638.6145 | 638614542.8
1.38 | 638.7476 | 638747556.7
1.381 | 638.8806 | 638880557.3
1.382 | 639.0135 | 639013544.6
1.383 | 639.1465 | 639146518.7
1.384 | 639.2795 | 639279479.6
1.385 | 639.4124 | 639412427.2
1.386 | 639.5454 | 639545361.7
1.387 | 639.6783 | 639678282.9
1.388 | 639.8112 | 639811191.0
1.389 | 639.9441 | 639944085.9
1.39 | 640.077 | 640076967.6
1.391 | 640.2098 | 640209836.1
1.392 | 640.3427 | 640342691.5
1.393 | 640.4755 | 640475533.8
1.394 | 640.6084 | 640608363.0
1.395 | 640.7412 | 640741179.0
1.396 | 640.874 | 640873981.9
1.397 | 641.0068 | 641006771.7
1.398 | 641.1395 | 641139548.5
1.399 | 641.2723 | 641272312.2
1.4 | 641.4051 | 641405062.8
1.401 | 641.5378 | 641537800.3
1.402 | 641.6705 | 641670524.8
1.403 | 641.8032 | 641803236.3
1.404 | 641.9359 | 641935934.8
1.405 | 642.0686 | 642068620.2
1.406 | 642.2013 | 642201292.7
1.407 | 642.334 | 642333952.2
1.408 | 642.4666 | 642466598.6
1.409 | 642.5992 | 642599232.2
1.41 | 642.7319 | 642731852.7
1.411 | 642.8645 | 642864460.3
1.412 | 642.9971 | 642997055.0
1.413 | 643.1296 | 643129636.7
1.414 | 643.2622 | 643262205.5
1.415 | 643.3948 | 643394761.4
1.416 | 643.5273 | 643527304.4
1.417 | 643.6598 | 643659834.5
1.418 | 643.7924 | 643792351.8
1.419 | 643.9249 | 643924856.2
1.42 | 644.0573 | 644057347.7
1.421 | 644.1898 | 644189826.3
1.422 | 644.3223 | 644322292.2
1.423 | 644.4547 | 644454745.2
1.424 | 644.5872 | 644587185.4
1.425 | 644.7196 | 644719612.7
1.426 | 644.852 | 644852027.3
1.427 | 644.9844 | 644984429.1
1.428 | 645.1168 | 645116818.1
1.429 | 645.2492 | 645249194.4
1.43 | 645.3816 | 645381557.8
1.431 | 645.5139 | 645513908.6
1.432 | 645.6462 | 645646246.6
1.433 | 645.7786 | 645778571.8
1.434 | 645.9109 | 645910884.4
1.435 | 646.0432 | 646043184.2
1.436 | 646.1755 | 646175471.4
1.437 | 646.3077 | 646307745.9
1.438 | 646.44 | 646440007.6
1.439 | 646.5723 | 646572256.7
1.44 | 646.7045 | 646704493.2
1.441 | 646.8367 | 646836717.0
1.442 | 646.9689 | 646968928.2
1.443 | 647.1011 | 647101126.7
1.444 | 647.2333 | 647233312.6
1.445 | 647.3655 | 647365485.9
1.446 | 647.4976 | 647497646.6
1.447 | 647.6298 | 647629794.7
1.448 | 647.7619 | 647761930.2
1.449 | 647.8941 | 647894053.2
1.45 | 648.0262 | 648026163.6
1.451 | 648.1583 | 648158261.4
1.452 | 648.2903 | 648290346.7
1.453 | 648.4224 | 648422419.5
1.454 | 648.5545 | 648554479.8
1.455 | 648.6865 | 648686527.5
1.456 | 648.8186 | 648818562.7
1.457 | 648.9506 | 648950585.4
1.458 | 649.0826 | 649082595.7
1.459 | 649.2146 | 649214593.5
1.46 | 649.3466 | 649346578.8
1.461 | 649.4786 | 649478551.6
1.462 | 649.6105 | 649610512.0
1.463 | 649.7425 | 649742460.0
1.464 | 649.8744 | 649874395.5
1.465 | 650.0063 | 650006318.6
1.466 | 650.1382 | 650138229.3
1.467 | 650.2701 | 650270127.6
1.468 | 650.402 | 650402013.6
1.469 | 650.5339 | 650533887.1
1.47 | 650.6657 | 650665748.3
1.471 | 650.7976 | 650797597.1
1.472 | 650.9294 | 650929433.5
1.473 | 651.0613 | 651061257.6
1.474 | 651.1931 | 651193069.4
1.475 | 651.3249 | 651324868.9
1.476 | 651.4567 | 651456656.0
1.477 | 651.5884 | 651588430.8
1.478 | 651.7202 | 651720193.4
1.479 | 651.8519 | 651851943.6
1.48 | 651.9837 | 651983681.6
1.481 | 652.1154 | 652115407.3
1.482 | 652.2471 | 652247120.7
1.483 | 652.3788 | 652378821.9
1.484 | 652.5105 | 652510510.8
1.485 | 652.6422 | 652642187.5
1.486 | 652.7739 | 652773852.0
1.487 | 652.9055 | 652905504.3
1.488 | 653.0371 | 653037144.4
1.489 | 653.1688 | 653168772.2
1.49 | 653.3004 | 653300387.9
1.491 | 653.432 | 653431991.4
1.492 | 653.5636 | 653563582.8
1.493 | 653.6952 | 653695162.0
1.494 | 653.8267 | 653826729.0
1.495 | 653.9583 | 653958283.9
1.496 | 654.0898 | 654089826.7
1.497 | 654.2214 | 654221357.3
1.498 | 654.3529 | 654352875.8
1.499 | 654.4844 | 654484382.2
1.5 | 654.6159 | 654615876.6
1.501 | 654.7474 | 654747358.8
1.502 | 654.8788 | 654878829.0
1.503 | 655.0103 | 655010287.1
1.504 | 655.1417 | 655141733.1
1.505 | 655.2732 | 655273167.1
1.506 | 655.4046 | 655404589.0
1.507 | 655.536 | 655535998.9
1.508 | 655.6674 | 655667396.8
1.509 | 655.7988 | 655798782.7
1.51 | 655.9302 | 655930156.5
1.511 | 656.0615 | 656061518.4
1.512 | 656.1929 | 656192868.2
1.513 | 656.3242 | 656324206.1
1.514 | 656.4555 | 656455532.1
1.515 | 656.5868 | 656586846.0
1.516 | 656.7181 | 656718148.0
1.517 | 656.8494 | 656849438.1
1.518 | 656.9807 | 656980716.2
1.519 | 657.112 | 657111982.4
1.52 | 657.2432 | 657243236.7
1.521 | 657.3745 | 657374479.1
1.522 | 657.5057 | 657505709.5
1.523 | 657.6369 | 657636928.1
1.524 | 657.7681 | 657768134.8
1.525 | 657.8993 | 657899329.6
1.526 | 658.0305 | 658030512.6
1.527 | 658.1617 | 658161683.7
1.528 | 658.2928 | 658292842.9
1.529 | 658.424 | 658423990.3
1.53 | 658.5551 | 658555125.9
1.531 | 658.6862 | 658686249.7
1.532 | 658.8174 | 658817361.6
1.533 | 658.9485 | 658948461.7
1.534 | 659.0796 | 659079550.1
1.535 | 659.2106 | 659210626.6
1.536 | 659.3417 | 659341691.4
1.537 | 659.4727 | 659472744.4
1.538 | 659.6038 | 659603785.6
1.539 | 659.7348 | 659734815.1
1.54 | 659.8658 | 659865832.8
1.541 | 659.9968 | 659996838.8
1.542 | 660.1278 | 660127833.1
1.543 | 660.2588 | 660258815.6
1.544 | 660.3898 | 660389786.5
1.545 | 660.5207 | 660520745.6
1.546 | 660.6517 | 660651693.0
1.547 | 660.7826 | 660782628.8
1.548 | 660.9136 | 660913552.9
1.549 | 661.0445 | 661044465.3
1.55 | 661.1754 | 661175366.0
1.551 | 661.3063 | 661306255.1
1.552 | 661.4371 | 661437132.5
1.553 | 661.568 | 661567998.4
1.554 | 661.6989 | 661698852.5
1.555 | 661.8297 | 661829695.1
1.556 | 661.9605 | 661960526.1
1.557 | 662.0913 | 662091345.4
1.558 | 662.2222 | 662222153.2
1.559 | 662.3529 | 662352949.3
1.56 | 662.4837 | 662483733.9
1.561 | 662.6145 | 662614506.9
1.562 | 662.7453 | 662745268.4
1.563 | 662.876 | 662876018.3
1.564 | 663.0068 | 663006756.7
1.565 | 663.1375 | 663137483.5
1.566 | 663.2682 | 663268198.8
1.567 | 663.3989 | 663398902.6
1.568 | 663.5296 | 663529594.9
1.569 | 663.6603 | 663660275.6
1.57 | 663.7909 | 663790944.9
1.571 | 663.9216 | 663921602.7
1.572 | 664.0522 | 664052249.0
1.573 | 664.1829 | 664182883.8
1.574 | 664.3135 | 664313507.2
1.575 | 664.4441 | 664444119.1
1.576 | 664.5747 | 664574719.5
1.577 | 664.7053 | 664705308.6
1.578 | 664.8359 | 664835886.2
1.579 | 664.9665 | 664966452.4
1.58 | 665.097 | 665097007.1
1.581 | 665.2276 | 665227550.5
1.582 | 665.3581 | 665358082.4
1.583 | 665.4886 | 665488603.0
1.584 | 665.6191 | 665619112.2
1.585 | 665.7496 | 665749610.0
1.586 | 665.8801 | 665880096.4
1.587 | 666.0106 | 666010571.5
1.588 | 666.141 | 666141035.3
1.589 | 666.2715 | 666271487.7
1.59 | 666.4019 | 666401928.7
1.591 | 666.5324 | 666532358.5
1.592 | 666.6628 | 666662776.9
1.593 | 666.7932 | 666793184.0
1.594 | 666.9236 | 666923579.8
1.595 | 667.054 | 667053964.3
1.596 | 667.1843 | 667184337.5
1.597 | 667.3147 | 667314699.5
1.598 | 667.4451 | 667445050.2
1.599 | 667.5754 | 667575389.6
1.6 | 667.7057 | 667705717.7
1.601 | 667.836 | 667836034.7
1.602 | 667.9663 | 667966340.3
1.603 | 668.0966 | 668096634.8
1.604 | 668.2269 | 668226918.0
1.605 | 668.3572 | 668357190.0
1.606 | 668.4875 | 668487450.8
1.607 | 668.6177 | 668617700.4
1.608 | 668.7479 | 668747938.8
1.609 | 668.8782 | 668878166.0
1.61 | 669.0084 | 669008382.0
1.611 | 669.1386 | 669138586.9
1.612 | 669.2688 | 669268780.6
1.613 | 669.399 | 669398963.2
1.614 | 669.5291 | 669529134.6
1.615 | 669.6593 | 669659294.9
1.616 | 669.7894 | 669789444.0
1.617 | 669.9196 | 669919582.0
1.618 | 670.0497 | 670049708.9
1.619 | 670.1798 | 670179824.7
1.62 | 670.3099 | 670309929.4
1.621 | 670.44 | 670440023.0
1.622 | 670.5701 | 670570105.6
1.623 | 670.7002 | 670700177.0
1.624 | 670.8302 | 670830237.4
1.625 | 670.9603 | 670960286.7
1.626 | 671.0903 | 671090325.0
1.627 | 671.2204 | 671220352.2
1.628 | 671.3504 | 671350368.3
1.629 | 671.4804 | 671480373.5
1.63 | 671.6104 | 671610367.6
1.631 | 671.7404 | 671740350.7
1.632 | 671.8703 | 671870322.8
1.633 | 672.0003 | 672000283.9
1.634 | 672.1302 | 672130234.0
1.635 | 672.2602 | 672260173.1
1.636 | 672.3901 | 672390101.3
1.637 | 672.52 | 672520018.4
1.638 | 672.6499 | 672649924.6
1.639 | 672.7798 | 672779819.9
1.64 | 672.9097 | 672909704.2
1.641 | 673.0396 | 673039577.5
1.642 | 673.1694 | 673169440.0
1.643 | 673.2993 | 673299291.5
1.644 | 673.4291 | 673429132.0
1.645 | 673.559 | 673558961.7
1.646 | 673.6888 | 673688780.5
1.647 | 673.8186 | 673818588.3
1.648 | 673.9484 | 673948385.3
1.649 | 674.0782 | 674078171.4
1.65 | 674.2079 | 674207946.6
1.651 | 674.3377 | 674337711.0
1.652 | 674.4675 | 674467464.5
1.653 | 674.5972 | 674597207.1
1.654 | 674.7269 | 674726938.9
1.655 | 674.8567 | 674856659.9
1.656 | 674.9864 | 674986370.0
1.657 | 675.1161 | 675116069.3
1.658 | 675.2458 | 675245757.8
1.659 | 675.3754 | 675375435.5
1.66 | 675.5051 | 675505102.4
1.661 | 675.6348 | 675634758.4
1.662 | 675.7644 | 675764403.7
1.663 | 675.894 | 675894038.3
1.664 | 676.0237 | 676023662.0
1.665 | 676.1533 | 676153275.0
1.666 | 676.2829 | 676282877.2
1.667 | 676.4125 | 676412468.7
1.668 | 676.542 | 676542049.4
1.669 | 676.6716 | 676671619.4
1.67 | 676.8012 | 676801178.7
1.671 | 676.9307 | 676930727.3
1.672 | 677.0603 | 677060265.1
1.673 | 677.1898 | 677189792.2
1.674 | 677.3193 | 677319308.6
1.675 | 677.4488 | 677448814.4
1.676 | 677.5783 | 677578309.4
1.677 | 677.7078 | 677707793.8
1.678 | 677.8373 | 677837267.5
1.679 | 677.9667 | 677966730.5
1.68 | 678.0962 | 678096182.9
1.681 | 678.2256 | 678225624.6
1.682 | 678.3551 | 678355055.7
1.683 | 678.4845 | 678484476.1
1.684 | 678.6139 | 678613885.9
1.685 | 678.7433 | 678743285.1
1.686 | 678.8727 | 678872673.7
1.687 | 679.0021 | 679002051.7
1.688 | 679.1314 | 679131419.0
1.689 | 679.2608 | 679260775.8
1.69 | 679.3901 | 679390122.0
1.691 | 679.5195 | 679519457.6
1.692 | 679.6488 | 679648782.6
1.693 | 679.7781 | 679778097.1
1.694 | 679.9074 | 679907401.0
1.695 | 680.0367 | 680036694.4
1.696 | 680.166 | 680165977.2
1.697 | 680.2952 | 680295249.5
1.698 | 680.4245 | 680424511.2
1.699 | 680.5538 | 680553762.4
1.7 | 680.683 | 680683003.1
1.702 | 680.9415 | 680941453.0
1.704 | 681.1999 | 681199860.9
1.706 | 681.4582 | 681458226.9
1.708 | 681.7166 | 681716550.9
1.71 | 681.9748 | 681974833.2
1.712 | 682.2331 | 682233073.7
1.714 | 682.4913 | 682491272.5
1.716 | 682.7494 | 682749429.6
1.718 | 683.0075 | 683007545.1
1.72 | 683.2656 | 683265619.1
1.722 | 683.5237 | 683523651.6
1.724 | 683.7816 | 683781642.6
1.726 | 684.0396 | 684039592.3
1.728 | 684.2975 | 684297500.6
1.73 | 684.5554 | 684555367.6
1.732 | 684.8132 | 684813193.4
1.734 | 685.071 | 685070978.0
1.736 | 685.3287 | 685328721.6
1.738 | 685.5864 | 685586424.0
1.74 | 685.8441 | 685844085.4
1.742 | 686.1017 | 686101705.9
1.744 | 686.3593 | 686359285.4
1.746 | 686.6168 | 686616824.1
1.748 | 686.8743 | 686874322.0
1.75 | 687.1318 | 687131779.2
1.752 | 687.3892 | 687389195.6
1.754 | 687.6466 | 687646571.4
1.756 | 687.9039 | 687903906.6
1.758 | 688.1612 | 688161201.3
1.76 | 688.4185 | 688418455.4
1.762 | 688.6757 | 688675669.1
1.764 | 688.9328 | 688932842.5
1.766 | 689.19 | 689189975.4
1.768 | 689.4471 | 689447068.1
1.77 | 689.7041 | 689704120.6
1.772 | 689.9611 | 689961132.9
1.774 | 690.2181 | 690218105.0
1.776 | 690.475 | 690475037.1
1.778 | 690.7319 | 690731929.1
1.78 | 690.9888 | 690988781.1
1.782 | 691.2456 | 691245593.2
1.784 | 691.5024 | 691502365.4
1.786 | 691.7591 | 691759097.8
1.788 | 692.0158 | 692015790.4
1.79 | 692.2724 | 692272443.3
1.792 | 692.5291 | 692529056.5
1.794 | 692.7856 | 692785630.0
1.796 | 693.0422 | 693042164.0
1.798 | 693.2987 | 693298658.4
1.8 | 693.5551 | 693555113.3
1.802 | 693.8115 | 693811528.8
1.804 | 694.0679 | 694067904.9
1.806 | 694.3242 | 694324241.7
1.808 | 694.5805 | 694580539.2
1.81 | 694.8368 | 694836797.4
1.812 | 695.093 | 695093016.5
1.814 | 695.3492 | 695349196.4
1.816 | 695.6053 | 695605337.2
1.818 | 695.8614 | 695861438.9
1.82 | 696.1175 | 696117501.7
1.822 | 696.3735 | 696373525.5
1.824 | 696.6295 | 696629510.4
1.826 | 696.8855 | 696885456.4
1.828 | 697.1414 | 697141363.7
1.83 | 697.3972 | 697397232.1
1.832 | 697.6531 | 697653061.9
1.834 | 697.9089 | 697908853.0
1.836 | 698.1646 | 698164605.4
1.838 | 698.4203 | 698420319.3
1.84 | 698.676 | 698675994.7
1.842 | 698.9316 | 698931631.6
1.844 | 699.1872 | 699187230.0
1.846 | 699.4428 | 699442790.1
1.848 | 699.6983 | 699698311.8
1.85 | 699.9538 | 699953795.3
1.852 | 700.2092 | 700209240.4
1.854 | 700.4646 | 700464647.4
1.856 | 700.72 | 700720016.3
1.858 | 700.9753 | 700975347.0
1.86 | 701.2306 | 701230639.7
1.862 | 701.4859 | 701485894.3
1.864 | 701.7411 | 701741111.0
1.866 | 701.9963 | 701996289.8
1.868 | 702.2514 | 702251430.6
1.87 | 702.5065 | 702506533.7
1.872 | 702.7616 | 702761598.9
1.874 | 703.0166 | 703016626.4
1.876 | 703.2716 | 703271616.3
1.878 | 703.5266 | 703526568.4
1.88 | 703.7815 | 703781483.0
1.882 | 704.0364 | 704036360.0
1.884 | 704.2912 | 704291199.4
1.886 | 704.546 | 704546001.4
1.888 | 704.8008 | 704800766.0
1.89 | 705.0555 | 705055493.2
1.892 | 705.3102 | 705310183.0
1.894 | 705.5648 | 705564835.6
1.896 | 705.8195 | 705819450.9
1.898 | 706.074 | 706074028.9
1.9 | 706.3286 | 706328569.9
1.902 | 706.5831 | 706583073.7
1.904 | 706.8375 | 706837540.4
1.906 | 707.092 | 707091970.1
1.908 | 707.3464 | 707346362.8
1.91 | 707.6007 | 707600718.5
1.912 | 707.855 | 707855037.4
1.914 | 708.1093 | 708109319.4
1.916 | 708.3636 | 708363564.5
1.918 | 708.6178 | 708617772.9
1.92 | 708.8719 | 708871944.6
1.922 | 709.1261 | 709126079.6
1.924 | 709.3802 | 709380177.9
1.926 | 709.6342 | 709634239.7
1.928 | 709.8883 | 709888264.8
1.93 | 710.1423 | 710142253.5
1.932 | 710.3962 | 710396205.7
1.934 | 710.6501 | 710650121.4
1.936 | 710.904 | 710904000.8
1.938 | 711.1578 | 711157843.8
1.94 | 711.4117 | 711411650.5
1.942 | 711.6654 | 711665421.0
1.944 | 711.9192 | 711919155.2
1.946 | 712.1729 | 712172853.2
1.948 | 712.4265 | 712426515.1
1.95 | 712.6801 | 712680140.9
1.952 | 712.9337 | 712933730.7
1.954 | 713.1873 | 713187284.4
1.956 | 713.4408 | 713440802.2
1.958 | 713.6943 | 713694284.0
1.96 | 713.9477 | 713947729.9
1.962 | 714.2011 | 714201140.0
1.964 | 714.4545 | 714454514.3
1.966 | 714.7079 | 714707852.8
1.968 | 714.9612 | 714961155.6
1.97 | 715.2144 | 715214422.7
1.972 | 715.4677 | 715467654.2
1.974 | 715.7209 | 715720850.0
1.976 | 715.974 | 715974010.3
1.978 | 716.2271 | 716227135.1
1.98 | 716.4802 | 716480224.3
1.982 | 716.7333 | 716733278.2
1.984 | 716.9863 | 716986296.6
1.986 | 717.2393 | 717239279.7
1.988 | 717.4922 | 717492227.4
1.99 | 717.7451 | 717745139.9
1.992 | 717.998 | 717998017.1
1.994 | 718.2509 | 718250859.1
1.996 | 718.5037 | 718503665.9
1.998 | 718.7564 | 718756437.7
2 | 719.0092 | 719009174.3
2.005 | 719.6409 | 719640862.6
2.01 | 720.2723 | 720272332.5
2.015 | 720.9036 | 720903584.6
2.02 | 721.5346 | 721534619.5
2.025 | 722.1654 | 722165437.8
2.03 | 722.796 | 722796040.0
2.035 | 723.4264 | 723426426.9
2.04 | 724.0566 | 724056598.9
2.045 | 724.6866 | 724686556.7
2.05 | 725.3163 | 725316300.9
2.055 | 725.9458 | 725945831.9
2.06 | 726.5752 | 726575150.6
2.065 | 727.2043 | 727204257.3
2.07 | 727.8332 | 727833152.7
2.075 | 728.4618 | 728461837.3
2.08 | 729.0903 | 729090311.8
2.085 | 729.7186 | 729718576.6
2.09 | 730.3466 | 730346632.5
2.095 | 730.9745 | 730974479.8
2.1 | 731.6021 | 731602119.2
2.105 | 732.2296 | 732229551.2
2.11 | 732.8568 | 732856776.4
2.115 | 733.4838 | 733483795.3
2.12 | 734.1106 | 734110608.5
2.125 | 734.7372 | 734737216.5
2.13 | 735.3636 | 735363619.9
2.135 | 735.9898 | 735989819.2
2.14 | 736.6158 | 736615814.9
2.145 | 737.2416 | 737241607.6
2.15 | 737.8672 | 737867197.8
2.155 | 738.4926 | 738492586.0
2.16 | 739.1178 | 739117772.8
2.165 | 739.7428 | 739742758.6
2.17 | 740.3675 | 740367544.1
2.175 | 740.9921 | 740992129.7
2.18 | 741.6165 | 741616515.9
2.185 | 742.2407 | 742240703.3
2.19 | 742.8647 | 742864692.3
2.195 | 743.4885 | 743488483.6
2.2 | 744.1121 | 744112077.4
2.205 | 744.7355 | 744735474.5
2.21 | 745.3587 | 745358675.2
2.215 | 745.9817 | 745981680.2
2.22 | 746.6045 | 746604489.8
2.225 | 747.2271 | 747227104.5
2.23 | 747.8495 | 747849525.0
2.235 | 748.4718 | 748471751.5
2.24 | 749.0938 | 749093784.8
2.245 | 749.7156 | 749715625.1
2.25 | 750.3373 | 750337273.1
2.255 | 750.9587 | 750958729.1
2.26 | 751.58 | 751579993.7
2.265 | 752.2011 | 752201067.3
2.27 | 752.822 | 752821950.5
2.275 | 753.4426 | 753442643.6
2.28 | 754.0631 | 754063147.2
2.285 | 754.6835 | 754683461.7
2.29 | 755.3036 | 755303587.6
2.295 | 755.9235 | 755923525.4
2.3 | 756.5433 | 756543275.4
2.305 | 757.1628 | 757162838.2
2.31 | 757.7822 | 757782214.3
2.315 | 758.4014 | 758401404.0
2.32 | 759.0204 | 759020407.9
2.325 | 759.6392 | 759639226.3
2.33 | 760.2579 | 760257859.8
2.335 | 760.8763 | 760876308.7
2.34 | 761.4946 | 761494573.6
2.345 | 762.1127 | 762112654.8
2.35 | 762.7306 | 762730552.9
2.355 | 763.3483 | 763348268.1
2.36 | 763.9658 | 763965801.1
2.365 | 764.5832 | 764583152.1
2.37 | 765.2003 | 765200321.7
2.375 | 765.8173 | 765817310.3
2.38 | 766.4341 | 766434118.3
2.385 | 767.0507 | 767050746.1
2.39 | 767.6672 | 767667194.1
2.395 | 768.2835 | 768283462.9
2.4 | 768.8996 | 768899552.7
2.405 | 769.5155 | 769515464.0
2.41 | 770.1312 | 770131197.3
2.415 | 770.7468 | 770746752.9
2.42 | 771.3621 | 771362131.3
2.425 | 771.9773 | 771977332.9
2.43 | 772.5924 | 772592358.1
2.435 | 773.2072 | 773207207.2
2.44 | 773.8219 | 773821880.7
2.445 | 774.4364 | 774436379.1
2.45 | 775.0507 | 775050702.6
2.455 | 775.6649 | 775664851.8
2.46 | 776.2788 | 776278827.0
2.465 | 776.8926 | 776892628.5
2.47 | 777.5063 | 777506256.9
2.475 | 778.1197 | 778119712.5
2.48 | 778.733 | 778732995.6
2.485 | 779.3461 | 779346106.8
2.49 | 779.959 | 779959046.3
2.495 | 780.5718 | 780571814.5
2.5 | 781.1844 | 781184411.9
2.505 | 781.7968 | 781796838.9
2.51 | 782.4091 | 782409095.7
2.515 | 783.0212 | 783021182.8
2.52 | 783.6331 | 783633100.6
2.525 | 784.2448 | 784244849.5
2.53 | 784.8564 | 784856429.8
2.535 | 785.4678 | 785467841.9
2.54 | 786.0791 | 786079086.1
2.545 | 786.6902 | 786690162.9
2.55 | 787.3011 | 787301072.6
2.555 | 787.9118 | 787911815.6
2.56 | 788.5224 | 788522392.3
2.565 | 789.1328 | 789132803.0
2.57 | 789.743 | 789743048.0
2.575 | 790.3531 | 790353127.8
2.58 | 790.963 | 790963042.7
2.585 | 791.5728 | 791572793.1
2.59 | 792.1824 | 792182379.3
2.595 | 792.7918 | 792791801.6
2.6 | 793.4011 | 793401060.6
2.605 | 794.0102 | 794010156.3
2.61 | 794.6191 | 794619089.4
2.615 | 795.2279 | 795227860.0
2.62 | 795.8365 | 795836468.6
2.625 | 796.4449 | 796444915.5
2.63 | 797.0532 | 797053201.0
2.635 | 797.6613 | 797661325.4
2.64 | 798.2693 | 798269289.3
2.645 | 798.8771 | 798877092.7
2.65 | 799.4847 | 799484736.2
2.655 | 800.0922 | 800092220.1
2.66 | 800.6995 | 800699544.6
2.665 | 801.3067 | 801306710.2
2.67 | 801.9137 | 801913717.1
2.675 | 802.5206 | 802520565.7
2.68 | 803.1273 | 803127256.4
2.685 | 803.7338 | 803733789.4
2.69 | 804.3402 | 804340165.1
2.695 | 804.9464 | 804946383.8
2.7 | 805.5524 | 805552445.9
2.705 | 806.1584 | 806158351.6
2.71 | 806.7641 | 806764101.4
2.715 | 807.3697 | 807369695.5
2.72 | 807.9751 | 807975134.2
2.725 | 808.5804 | 808580417.9
2.73 | 809.1855 | 809185546.9
2.735 | 809.7905 | 809790521.5
2.74 | 810.3953 | 810395342.1
2.745 | 811 | 811000008.8
2.75 | 811.6045 | 811604522.2
2.755 | 812.2089 | 812208882.4
2.76 | 812.8131 | 812813089.8
2.765 | 813.4171 | 813417144.7
2.77 | 814.021 | 814021047.4
2.775 | 814.6248 | 814624798.3
2.78 | 815.2284 | 815228397.5
2.785 | 815.8318 | 815831845.5
2.79 | 816.4351 | 816435142.6
2.795 | 817.0383 | 817038288.9
2.8 | 817.6413 | 817641285.0
2.805 | 818.2441 | 818244131.0
2.81 | 818.8468 | 818846827.2
2.815 | 819.4494 | 819449374.0
2.82 | 820.0518 | 820051771.7
2.825 | 820.654 | 820654020.5
2.83 | 821.2561 | 821256120.7
2.835 | 821.8581 | 821858072.7
2.84 | 822.4599 | 822459876.8
2.845 | 823.0615 | 823061533.1
2.85 | 823.663 | 823663042.1
2.855 | 824.2644 | 824264404.1
2.86 | 824.8656 | 824865619.2
2.865 | 825.4667 | 825466687.8
2.87 | 826.0676 | 826067610.2
2.875 | 826.6684 | 826668386.7
2.88 | 827.269 | 827269017.5
2.885 | 827.8695 | 827869503.0
2.89 | 828.4698 | 828469843.4
2.895 | 829.07 | 829070039.0
2.9 | 829.6701 | 829670090.1
2.905 | 830.27 | 830269996.9
2.91 | 830.8698 | 830869759.9
2.915 | 831.4694 | 831469379.1
2.92 | 832.0689 | 832068855.0
2.925 | 832.6682 | 832668187.7
2.93 | 833.2674 | 833267377.6
2.935 | 833.8664 | 833866425.0
2.94 | 834.4653 | 834465330.0
2.945 | 835.0641 | 835064093.1
2.95 | 835.6627 | 835662714.4
2.955 | 836.2612 | 836261194.2
2.96 | 836.8595 | 836859532.8
2.965 | 837.4577 | 837457730.5
2.97 | 838.0558 | 838055787.5
2.975 | 838.6537 | 838653704.1
2.98 | 839.2515 | 839251480.6
2.985 | 839.8491 | 839849117.2
2.99 | 840.4466 | 840446614.2
2.995 | 841.044 | 841043971.9
3 | 841.6412 | 841641190.4