## Sheet1
displacement,mm | force,kN | force,N
0 | 0.0123148 | 12.3148
0.0180057 | 0.133656 | 133.656
0.03599 | 0.599326 | 599.326
0.0539531 | 1.00942 | 1009.42
0.071938 | 1.30177 | 1301.77
0.0899437 | 1.88999 | 1889.99
0.107949 | 2.23894 | 2238.94
0.12595 | 2.38599 | 2385.99
0.14387 | 2.58198 | 2581.98
0.16179 | 2.70073 | 2700.73
0.179767 | 2.95272 | 2952.72
0.197929 | 3.40513 | 3405.13
0.216091 | 3.46432 | 3464.32
0.234254 | 3.41689 | 3416.89
0.252406 | 3.471 | 3471
0.270395 | 3.51782 | 3517.82
0.288385 | 3.59646 | 3596.46
0.306374 | 3.67989 | 3679.89
0.324363 | 3.70896 | 3708.96
0.342352 | 3.71987 | 3719.87
0.360119 | 3.72925 | 3729.25
0.377635 | 3.79775 | 3797.75
0.395555 | 3.81063 | 3810.63
0.414045 | 3.83307 | 3833.07
0.432533 | 3.87653 | 3876.53
0.451023 | 3.89853 | 3898.53
0.469511 | 3.90925 | 3909.25
0.488001 | 3.93869 | 3938.69
0.506458 | 3.97347 | 3973.47
0.524906 | 3.99248 | 3992.48
0.543396 | 4.01014 | 4010.14
0.561884 | 4.02827 | 4028.27
0.580373 | 4.04411 | 4044.11
0.598862 | 4.06587 | 4065.87
0.617352 | 4.08707 | 4087.07
0.635477 | 4.10699 | 4106.99
0.653255 | 4.12259 | 4122.59
0.671032 | 4.13946 | 4139.46
0.68881 | 4.15663 | 4156.63
0.706589 | 4.17281 | 4172.81
0.724366 | 4.18693 | 4186.93
0.742144 | 4.20222 | 4202.22
0.759922 | 4.21799 | 4217.99
0.777343 | 4.23279 | 4232.79
0.795101 | 4.24572 | 4245.72
0.814301 | 4.26154 | 4261.54
0.8335 | 4.2764 | 4276.4
0.85194 | 4.2905 | 4290.5
0.870339 | 4.30469 | 4304.69
0.88874 | 4.31832 | 4318.32
0.907139 | 4.33131 | 4331.31
0.92554 | 4.34506 | 4345.06
0.943489 | 4.35829 | 4358.29
0.961602 | 4.37136 | 4371.36
0.97993 | 4.38423 | 4384.23
0.998325 | 4.39612 | 4396.12
1.01664 | 4.40887 | 4408.87
1.03492 | 4.42068 | 4420.68
1.05321 | 4.43267 | 4432.67
1.0715 | 4.44441 | 4444.41
1.08961 | 4.45568 | 4455.68
1.10615 | 4.46668 | 4466.68
1.12345 | 4.47746 | 4477.46
1.13991 | 4.48814 | 4488.14
1.15689 | 4.49918 | 4499.18
1.17549 | 4.51044 | 4510.44
1.19402 | 4.5219 | 4521.9
1.21319 | 4.53334 | 4533.34
1.23238 | 4.54443 | 4544.43
1.25158 | 4.55563 | 4555.63
1.27078 | 4.56625 | 4566.25
1.28998 | 4.57672 | 4576.72
1.30889 | 4.58735 | 4587.35
1.32616 | 4.59767 | 4597.67
1.34328 | 4.60782 | 4607.82
1.36035 | 4.6176 | 4617.6
1.37743 | 4.62768 | 4627.68
1.39449 | 4.63766 | 4637.66
1.41156 | 4.64692 | 4646.92
1.42863 | 4.65685 | 4656.85
1.4457 | 4.66618 | 4666.18
1.46277 | 4.67566 | 4675.66
1.47984 | 4.68526 | 4685.26
1.49692 | 4.6942 | 4694.2
1.51401 | 4.70383 | 4703.83
1.53108 | 4.71265 | 4712.65
1.54815 | 4.72204 | 4722.04
1.56522 | 4.73056 | 4730.56
1.58228 | 4.7385 | 4738.5
1.59935 | 4.74749 | 4747.49
1.61642 | 4.75627 | 4756.27
1.63348 | 4.7646 | 4764.6
1.65055 | 4.77273 | 4772.73
1.66762 | 4.77774 | 4777.74
1.68468 | 4.79202 | 4792.02
1.70175 | 4.7957 | 4795.7
1.71881 | 4.80546 | 4805.46
1.73588 | 4.81492 | 4814.92
1.75295 | 4.82284 | 4822.84
1.77001 | 4.82992 | 4829.92
1.78708 | 4.83977 | 4839.77