## Sheet1
displacement,mm | force,kN | force,N
0 | 0.0123148 | 12.3148
0.0180057 | 0.133656 | 133.656
0.03599 | 0.594733 | 594.733
0.0539531 | 0.988305 | 988.305
0.0719378 | 1.27398 | 1273.98
0.0899435 | 1.77262 | 1772.62
0.107948 | 1.84519 | 1845.19
0.125869 | 1.90421 | 1904.21
0.143788 | 2.06871 | 2068.71
0.161709 | 2.28198 | 2281.98
0.179686 | 2.41841 | 2418.41
0.197847 | 2.35467 | 2354.67
0.21601 | 2.33963 | 2339.63
0.234172 | 2.38408 | 2384.08
0.252334 | 2.40079 | 2400.79
0.270328 | 2.42704 | 2427.04
0.288318 | 2.45156 | 2451.56
0.306307 | 2.45735 | 2457.35
0.324275 | 2.45607 | 2456.07
0.342182 | 2.46046 | 2460.46
0.360008 | 2.48934 | 2489.34
0.377979 | 2.49853 | 2498.53
0.396164 | 2.50568 | 2505.68
0.413949 | 2.51029 | 2510.29
0.432313 | 2.52584 | 2525.84
0.45071 | 2.53579 | 2535.79
0.468843 | 2.5484 | 2548.4
0.486914 | 2.55477 | 2554.77
0.504984 | 2.56096 | 2560.96
0.523055 | 2.57279 | 2572.79
0.541126 | 2.58286 | 2582.86
0.559196 | 2.58894 | 2588.94
0.577267 | 2.5986 | 2598.6
0.595337 | 2.60731 | 2607.31
0.613408 | 2.61433 | 2614.33
0.631471 | 2.62225 | 2622.25
0.648871 | 2.63111 | 2631.11
0.666191 | 2.638 | 2638
0.684047 | 2.64536 | 2645.36
0.702361 | 2.65405 | 2654.05
0.72076 | 2.66156 | 2661.56
0.739161 | 2.6689 | 2668.9
0.757534 | 2.67631 | 2676.31
0.775474 | 2.68421 | 2684.21
0.793074 | 2.69084 | 2690.84
0.810674 | 2.69763 | 2697.63
0.828274 | 2.70509 | 2705.09
0.845603 | 2.71138 | 2711.38
0.863606 | 2.71858 | 2718.58
0.881893 | 2.72542 | 2725.42
0.899509 | 2.73231 | 2732.31
0.917023 | 2.73917 | 2739.17
0.934398 | 2.74523 | 2745.23
0.951771 | 2.75213 | 2752.13
0.969142 | 2.75834 | 2758.34
0.986512 | 2.76466 | 2764.66
1.00356 | 2.7708 | 2770.8
1.02008 | 2.77684 | 2776.84
1.03773 | 2.78341 | 2783.41
1.0569 | 2.79001 | 2790.01
1.0761 | 2.79681 | 2796.81
1.0953 | 2.80328 | 2803.28
1.1145 | 2.8104 | 2810.4
1.1337 | 2.81632 | 2816.32
1.1529 | 2.82258 | 2822.58
1.1721 | 2.82895 | 2828.95
1.1913 | 2.83586 | 2835.86
1.2099 | 2.84151 | 2841.51
1.22782 | 2.84831 | 2848.31
1.24503 | 2.85437 | 2854.37
1.26246 | 2.85988 | 2859.88
1.27984 | 2.86578 | 2865.78
1.29694 | 2.87319 | 2873.19
1.31432 | 2.87761 | 2877.61
1.33149 | 2.88444 | 2884.44
1.34856 | 2.8909 | 2890.9
1.36563 | 2.89674 | 2896.74
1.3827 | 2.90247 | 2902.47
1.39977 | 2.90793 | 2907.93
1.41683 | 2.91506 | 2915.06
1.4339 | 2.92034 | 2920.34
1.45097 | 2.92472 | 2924.72
1.46803 | 2.93187 | 2931.87
1.4851 | 2.93601 | 2936.01
1.50217 | 2.94214 | 2942.14
1.51924 | 2.94796 | 2947.96
1.53631 | 2.95377 | 2953.77
1.55337 | 2.96003 | 2960.03
1.57044 | 2.96662 | 2966.62
1.58751 | 2.97045 | 2970.45
1.60459 | 2.9776 | 2977.6
1.62166 | 2.98375 | 2983.75
1.63874 | 2.9886 | 2988.6
1.65583 | 2.99585 | 2995.85
1.67307 | 2.9993 | 2999.3
1.69122 | 3.00624 | 3006.24
1.71042 | 3.01417 | 3014.17
1.72962 | 3.0212 | 3021.2
1.74882 | 3.02461 | 3024.61
1.76802 | 3.03063 | 3030.63
1.78722 | 3.03684 | 3036.84