## Sheet1
displacement,mm | force,kN | force,N
0 | 0.0123148 | 12.3148
0.0180057 | 0.133656 | 133.656
0.03599 | 0.591518 | 591.518
0.0539531 | 0.972507 | 972.507
0.0719376 | 1.2427 | 1242.7
0.0899191 | 1.61948 | 1619.48
0.107839 | 1.45397 | 1453.97
0.125757 | 1.45651 | 1456.51
0.143727 | 1.56903 | 1569.03
0.161679 | 1.5979 | 1597.9
0.179655 | 1.72256 | 1722.56
0.19762 | 1.63324 | 1633.24
0.215436 | 1.66909 | 1669.09
0.233253 | 1.68904 | 1689.04
0.251069 | 1.75429 | 1754.29
0.268741 | 1.75395 | 1753.95
0.286767 | 1.77584 | 1775.84
0.3049 | 1.79781 | 1797.81
0.323033 | 1.82941 | 1829.41
0.341166 | 1.86785 | 1867.85
0.359299 | 1.87672 | 1876.72
0.377433 | 1.89719 | 1897.19
0.395566 | 1.90851 | 1908.51
0.4137 | 1.93969 | 1939.69
0.431833 | 1.9606 | 1960.6
0.449966 | 1.97463 | 1974.63
0.4681 | 1.99025 | 1990.25
0.486233 | 2.01286 | 2012.86
0.504366 | 2.03186 | 2031.86
0.522261 | 2.04676 | 2046.76
0.540039 | 2.06306 | 2063.06
0.557817 | 2.08445 | 2084.45
0.575594 | 2.09961 | 2099.61
0.593372 | 2.11549 | 2115.49
0.611149 | 2.13318 | 2133.18
0.628928 | 2.14801 | 2148.01
0.646705 | 2.16357 | 2163.57
0.664483 | 2.18079 | 2180.79
0.682261 | 2.19432 | 2194.32
0.700039 | 2.20976 | 2209.76
0.717816 | 2.2246 | 2224.6
0.735467 | 2.23919 | 2239.19
0.752534 | 2.25357 | 2253.57
0.769601 | 2.26778 | 2267.78
0.786667 | 2.28159 | 2281.59
0.803734 | 2.29497 | 2294.97
0.820801 | 2.30867 | 2308.67
0.837868 | 2.32163 | 2321.63
0.854934 | 2.33465 | 2334.65
0.872001 | 2.34728 | 2347.28
0.889363 | 2.36025 | 2360.25
0.908565 | 2.37401 | 2374.01
0.927765 | 2.38771 | 2387.71
0.946964 | 2.40104 | 2401.04
0.966164 | 2.41412 | 2414.12
0.985363 | 2.4271 | 2427.1
1.00412 | 2.43979 | 2439.79
1.02263 | 2.45218 | 2452.18
1.04183 | 2.46439 | 2464.39
1.06103 | 2.4763 | 2476.3
1.08023 | 2.488 | 2488
1.09943 | 2.49954 | 2499.54
1.11863 | 2.51074 | 2510.74
1.13783 | 2.52182 | 2521.82
1.15577 | 2.53282 | 2532.82
1.17337 | 2.54358 | 2543.58
1.19097 | 2.55426 | 2554.26
1.20857 | 2.56474 | 2564.74
1.22617 | 2.57506 | 2575.06
1.24377 | 2.58526 | 2585.26
1.26137 | 2.59528 | 2595.28
1.27897 | 2.60509 | 2605.09
1.29657 | 2.61479 | 2614.79
1.31417 | 2.62427 | 2624.27
1.33177 | 2.63356 | 2633.56
1.34937 | 2.64275 | 2642.75
1.36697 | 2.65177 | 2651.77
1.38457 | 2.66066 | 2660.66
1.40217 | 2.66942 | 2669.42
1.41977 | 2.67806 | 2678.06
1.43737 | 2.68653 | 2686.53
1.45497 | 2.69484 | 2694.84
1.47257 | 2.70303 | 2703.03
1.49017 | 2.7111 | 2711.1
1.50777 | 2.71908 | 2719.08
1.52537 | 2.72694 | 2726.94
1.54297 | 2.73477 | 2734.77
1.56057 | 2.74247 | 2742.47
1.57817 | 2.75007 | 2750.07
1.59577 | 2.7576 | 2757.6
1.61337 | 2.76497 | 2764.97
1.63097 | 2.77225 | 2772.25
1.64857 | 2.77947 | 2779.47
1.66617 | 2.78665 | 2786.65
1.68377 | 2.79374 | 2793.74
1.70137 | 2.80073 | 2800.73
1.71897 | 2.80763 | 2807.63
1.73657 | 2.81456 | 2814.56
1.75417 | 2.8214 | 2821.4
1.77177 | 2.82806 | 2828.06
1.78937 | 2.83474 | 2834.74