## Sheet1
displacement,mm | force,kN | force,N
0 | 0.0123148 | 12.3148
0.0180057 | 0.133656 | 133.656
0.03599 | 0.599326 | 599.326
0.0539531 | 1.00716 | 1007.16
0.071938 | 1.29889 | 1298.89
0.0899437 | 1.86787 | 1867.87
0.107949 | 2.10868 | 2108.68
0.125947 | 2.17266 | 2172.66
0.143866 | 2.31307 | 2313.07
0.161787 | 2.45304 | 2453.04
0.179764 | 2.76515 | 2765.15
0.197926 | 2.79525 | 2795.25
0.216088 | 2.72607 | 2726.07
0.23425 | 2.74589 | 2745.89
0.252411 | 2.79046 | 2790.46
0.2704 | 2.7912 | 2791.2
0.288389 | 2.84462 | 2844.62
0.306378 | 2.89566 | 2895.66
0.324368 | 2.88304 | 2883.04
0.342356 | 2.90611 | 2906.11
0.360124 | 2.90413 | 2904.13
0.37764 | 2.95748 | 2957.48
0.395155 | 2.94528 | 2945.28
0.412672 | 2.96436 | 2964.36
0.43114 | 2.97474 | 2974.74
0.449626 | 2.98816 | 2988.16
0.467915 | 3.01444 | 3014.44
0.486048 | 3.02433 | 3024.33
0.504181 | 3.03582 | 3035.82
0.522095 | 3.04542 | 3045.42
0.539873 | 3.0628 | 3062.8
0.557651 | 3.07662 | 3076.62
0.575428 | 3.08554 | 3085.54
0.593207 | 3.09512 | 3095.12
0.610985 | 3.11055 | 3110.55
0.62934 | 3.12293 | 3122.93
0.648163 | 3.13331 | 3133.31
0.666819 | 3.14429 | 3144.29
0.68489 | 3.15249 | 3152.49
0.702961 | 3.1661 | 3166.1
0.72209 | 3.17739 | 3177.39
0.740539 | 3.18799 | 3187.99
0.758938 | 3.19902 | 3199.02
0.777339 | 3.20942 | 3209.42
0.795738 | 3.21853 | 3218.53
0.814083 | 3.22888 | 3228.88
0.831682 | 3.23961 | 3239.61
0.849282 | 3.25005 | 3250.05
0.866882 | 3.25876 | 3258.76
0.884483 | 3.26795 | 3267.95
0.902083 | 3.27769 | 3277.69
0.919682 | 3.28633 | 3286.33
0.937097 | 3.29592 | 3295.92
0.953896 | 3.30432 | 3304.32
0.970696 | 3.31304 | 3313.04
0.989369 | 3.3229 | 3322.9
1.00674 | 3.33156 | 3331.56
1.02411 | 3.33984 | 3339.84
1.04097 | 3.34876 | 3348.76
1.05743 | 3.35685 | 3356.85
1.07411 | 3.36544 | 3365.44
1.09192 | 3.37388 | 3373.88
1.11098 | 3.38319 | 3383.19
1.13018 | 3.39228 | 3392.28
1.14938 | 3.40128 | 3401.28
1.16858 | 3.41027 | 3410.27
1.18778 | 3.41904 | 3419.04
1.20698 | 3.42777 | 3427.77
1.22618 | 3.43645 | 3436.45
1.24538 | 3.44484 | 3444.84
1.26458 | 3.45324 | 3453.24
1.28378 | 3.46146 | 3461.46
1.30298 | 3.46979 | 3469.79
1.32047 | 3.47785 | 3477.85
1.33768 | 3.4859 | 3485.9
1.35488 | 3.49419 | 3494.19
1.37199 | 3.50183 | 3501.83
1.38907 | 3.50992 | 3509.92
1.40618 | 3.5176 | 3517.6
1.4233 | 3.52567 | 3525.67
1.4404 | 3.53336 | 3533.36
1.45747 | 3.54112 | 3541.12
1.47455 | 3.54874 | 3548.74
1.49163 | 3.55656 | 3556.56
1.5087 | 3.56406 | 3564.06
1.52577 | 3.57162 | 3571.62
1.54283 | 3.57858 | 3578.58
1.5599 | 3.58617 | 3586.17
1.57697 | 3.59244 | 3592.44
1.59403 | 3.59877 | 3598.77
1.6111 | 3.6084 | 3608.4
1.62817 | 3.61416 | 3614.16
1.64523 | 3.62115 | 3621.15
1.6623 | 3.63102 | 3631.02
1.67937 | 3.63598 | 3635.98
1.69643 | 3.6447 | 3644.7
1.7135 | 3.65266 | 3652.66
1.73057 | 3.65738 | 3657.38
1.74764 | 3.66583 | 3665.83
1.7647 | 3.67488 | 3674.88
1.78177 | 3.68074 | 3680.74