## Sheet1
displacement,mm | force,kN | force,N
0 | 0.0123148 | 12.3148
0.0180057 | 0.133656 | 133.656
0.03599 | 0.599326 | 599.326
0.0539531 | 1.00727 | 1007.27
0.071938 | 1.29969 | 1299.69
0.0899437 | 1.87044 | 1870.44
0.107949 | 2.13414 | 2134.14
0.125951 | 2.2171 | 2217.1
0.143871 | 2.36985 | 2369.85
0.161791 | 2.49811 | 2498.11
0.179768 | 2.82362 | 2823.62
0.19793 | 2.89988 | 2899.88
0.216092 | 2.83414 | 2834.14
0.234253 | 2.78724 | 2787.24
0.252404 | 2.83915 | 2839.15
0.270404 | 2.83522 | 2835.22
0.288514 | 2.88913 | 2889.13
0.306648 | 2.92484 | 2924.84
0.324638 | 2.89205 | 2892.05
0.342719 | 2.92549 | 2925.49
0.360532 | 2.89477 | 2894.77
0.378447 | 2.91498 | 2914.98
0.396656 | 2.95786 | 2957.86
0.414632 | 2.94054 | 2940.54
0.432548 | 2.955 | 2955
0.450506 | 2.94616 | 2946.16
0.468537 | 2.96198 | 2961.98
0.486769 | 2.98018 | 2980.18
0.504871 | 2.97832 | 2978.32
0.522982 | 2.98083 | 2980.83
0.541729 | 2.99345 | 2993.45
0.560492 | 2.99303 | 2993.03
0.579117 | 2.99482 | 2994.82
0.597179 | 3.00616 | 3006.16
0.615102 | 3.01665 | 3016.65
0.633022 | 3.01647 | 3016.47
0.650942 | 3.02409 | 3024.09
0.668862 | 3.0242 | 3024.2
0.686405 | 3.03568 | 3035.68
0.704672 | 3.03867 | 3038.67
0.722958 | 3.04139 | 3041.39
0.741243 | 3.04756 | 3047.56
0.759465 | 3.05111 | 3051.11
0.776961 | 3.05699 | 3056.99
0.794334 | 3.06053 | 3060.53
0.811705 | 3.06501 | 3065.01
0.829076 | 3.06877 | 3068.77
0.846447 | 3.07291 | 3072.91
0.863628 | 3.07657 | 3076.57
0.880142 | 3.07948 | 3079.48
0.897026 | 3.08257 | 3082.57
0.916221 | 3.08823 | 3088.23
0.93542 | 3.09214 | 3092.14
0.95462 | 3.09527 | 3095.27
0.97382 | 3.10119 | 3101.19
0.992555 | 3.10113 | 3101.13
1.01083 | 3.10792 | 3107.92
1.029 | 3.11223 | 3112.23
1.04813 | 3.11571 | 3115.71
1.06733 | 3.11922 | 3119.22
1.08653 | 3.12436 | 3124.36
1.10573 | 3.12698 | 3126.98
1.12493 | 3.13251 | 3132.51
1.14413 | 3.13651 | 3136.51
1.16333 | 3.13941 | 3139.41
1.18253 | 3.14519 | 3145.19
1.20173 | 3.14673 | 3146.73
1.22093 | 3.15073 | 3150.73
1.24013 | 3.15576 | 3155.76
1.25933 | 3.16094 | 3160.94
1.27853 | 3.16357 | 3163.57
1.29773 | 3.1684 | 3168.4
1.31693 | 3.17179 | 3171.79
1.33613 | 3.175 | 3175
1.35533 | 3.1788 | 3178.8
1.37453 | 3.18615 | 3186.15
1.39373 | 3.19055 | 3190.55
1.41293 | 3.19248 | 3192.48
1.43213 | 3.19667 | 3196.67
1.45133 | 3.20255 | 3202.55
1.47053 | 3.20501 | 3205.01
1.48973 | 3.21164 | 3211.64
1.50893 | 3.21548 | 3215.48
1.52813 | 3.2183 | 3218.3
1.54733 | 3.22183 | 3221.83
1.56653 | 3.22552 | 3225.52
1.58573 | 3.23211 | 3232.11
1.60493 | 3.2384 | 3238.4
1.62413 | 3.24043 | 3240.43
1.64333 | 3.24283 | 3242.83
1.66253 | 3.24697 | 3246.97
1.68173 | 3.25472 | 3254.72
1.70093 | 3.25098 | 3250.98
1.72013 | 3.25534 | 3255.34
1.73933 | 3.25824 | 3258.24
1.75819 | 3.25961 | 3259.61
1.77602 | 3.26723 | 3267.23
1.79317 | 3.25885 | 3258.85
1.81023 | 3.2636 | 3263.6
1.8273 | 3.26544 | 3265.44
1.84436 | 3.26404 | 3264.04