## Sheet1
displacement,mm | force,kN | force,N
0 | 0.0123148 | 12.3148
0.0180057 | 0.133656 | 133.656
0.03599 | 0.592107 | 592.107
0.0539531 | 0.973612 | 973.612
0.0719376 | 1.24522 | 1245.22
0.0899205 | 1.6399 | 1639.9
0.10784 | 1.50661 | 1506.61
0.125761 | 1.55131 | 1551.31
0.14368 | 1.67885 | 1678.85
0.1616 | 1.70673 | 1706.73
0.179577 | 1.84014 | 1840.14
0.19774 | 1.768 | 1768
0.215901 | 1.77021 | 1770.21
0.234064 | 1.80917 | 1809.17
0.252226 | 1.84056 | 1840.56
0.270219 | 1.8831 | 1883.1
0.288208 | 1.88292 | 1882.92
0.306197 | 1.89315 | 1893.15
0.324186 | 1.90547 | 1905.47
0.342175 | 1.9335 | 1933.5
0.360399 | 1.9456 | 1945.6
0.378664 | 1.95247 | 1952.47
0.396796 | 1.96338 | 1963.38
0.41493 | 1.97131 | 1971.31
0.433063 | 1.99221 | 1992.21
0.451197 | 1.99963 | 1999.63
0.46933 | 2.00935 | 2009.35
0.487463 | 2.01562 | 2015.62
0.505596 | 2.0317 | 2031.7
0.523485 | 2.03994 | 2039.94
0.541263 | 2.04944 | 2049.44
0.55904 | 2.05593 | 2055.93
0.576818 | 2.06667 | 2066.67
0.594596 | 2.07523 | 2075.23
0.612374 | 2.08249 | 2082.49
0.630151 | 2.09082 | 2090.82
0.648168 | 2.09963 | 2099.63
0.666238 | 2.10594 | 2105.94
0.68431 | 2.11347 | 2113.47
0.70238 | 2.1222 | 2122.2
0.72126 | 2.12916 | 2129.16
0.739922 | 2.13631 | 2136.31
0.758321 | 2.14321 | 2143.21
0.776722 | 2.15054 | 2150.54
0.795121 | 2.15721 | 2157.21
0.813437 | 2.16383 | 2163.83
0.831651 | 2.17038 | 2170.38
0.850033 | 2.17731 | 2177.31
0.8684 | 2.18371 | 2183.71
0.886746 | 2.18995 | 2189.95
0.905034 | 2.19615 | 2196.15
0.923011 | 2.20227 | 2202.27
0.940693 | 2.20817 | 2208.17
0.958314 | 2.21391 | 2213.91
0.975689 | 2.21977 | 2219.77
0.993084 | 2.22508 | 2225.08
1.01046 | 2.23084 | 2230.84
1.02762 | 2.23594 | 2235.94
1.04473 | 2.24146 | 2241.46
1.06299 | 2.24712 | 2247.12
1.08208 | 2.25291 | 2252.91
1.10128 | 2.25864 | 2258.64
1.12047 | 2.26412 | 2264.12
1.13967 | 2.26954 | 2269.54
1.15887 | 2.27493 | 2274.93
1.17807 | 2.28017 | 2280.17
1.19727 | 2.28555 | 2285.55
1.21577 | 2.29045 | 2290.45
1.23322 | 2.29543 | 2295.43
1.25058 | 2.30086 | 2300.86
1.26776 | 2.30548 | 2305.48
1.28501 | 2.31031 | 2310.31
1.30213 | 2.31507 | 2315.07
1.31931 | 2.32018 | 2320.18
1.33655 | 2.32481 | 2324.81
1.35361 | 2.32906 | 2329.06
1.37068 | 2.3337 | 2333.7
1.38775 | 2.33885 | 2338.85
1.40481 | 2.34179 | 2341.79
1.42188 | 2.34678 | 2346.78
1.43895 | 2.34986 | 2349.86
1.45601 | 2.35491 | 2354.91
1.47308 | 2.35935 | 2359.35
1.49015 | 2.36404 | 2364.04
1.50721 | 2.36693 | 2366.93
1.52428 | 2.3711 | 2371.1
1.54135 | 2.37642 | 2376.42
1.55841 | 2.38005 | 2380.05
1.57548 | 2.3837 | 2383.7
1.59255 | 2.39093 | 2390.93
1.60961 | 2.39313 | 2393.13
1.62668 | 2.39765 | 2397.65
1.64375 | 2.4027 | 2402.7
1.66081 | 2.40745 | 2407.45
1.67788 | 2.40978 | 2409.78
1.69495 | 2.41565 | 2415.65
1.71201 | 2.42063 | 2420.63
1.72908 | 2.42423 | 2424.23
1.74615 | 2.42757 | 2427.57
1.76321 | 2.43322 | 2433.22
1.78028 | 2.43619 | 2436.19