## Sheet1
displacement,mm | force,kN | force,N
0 | 0.0123148 | 12.3148
0.0180057 | 0.133656 | 133.656
0.03599 | 0.599326 | 599.326
0.0539531 | 1.00746 | 1007.46
0.071938 | 1.2982 | 1298.2
0.0899437 | 1.86824 | 1868.24
0.107949 | 2.09536 | 2095.36
0.125934 | 2.12166 | 2121.66
0.143853 | 2.21514 | 2215.14
0.161774 | 2.30633 | 2306.33
0.17975 | 2.46909 | 2469.09
0.197913 | 2.52114 | 2521.14
0.216075 | 2.47203 | 2472.03
0.234237 | 2.54549 | 2545.49
0.252399 | 2.56879 | 2568.79
0.27039 | 2.60186 | 2601.86
0.288379 | 2.66326 | 2663.26
0.306368 | 2.67957 | 2679.57
0.324357 | 2.70114 | 2701.14
0.342346 | 2.73756 | 2737.56
0.360203 | 2.76738 | 2767.38
0.378691 | 2.81043 | 2810.43
0.397181 | 2.81908 | 2819.08
0.415669 | 2.83668 | 2836.68
0.434158 | 2.8625 | 2862.5
0.452647 | 2.88763 | 2887.63
0.471136 | 2.89729 | 2897.29
0.489624 | 2.92553 | 2925.53
0.508113 | 2.948 | 2948
0.526602 | 2.96726 | 2967.26
0.545091 | 2.98649 | 2986.49
0.56358 | 3.00332 | 3003.32
0.582069 | 3.02138 | 3021.38
0.600558 | 3.0424 | 3042.4
0.618458 | 3.0569 | 3056.9
0.636237 | 3.07324 | 3073.24
0.654015 | 3.08704 | 3087.04
0.671792 | 3.10571 | 3105.71
0.68957 | 3.12196 | 3121.96
0.707364 | 3.13552 | 3135.52
0.725052 | 3.15015 | 3150.15
0.742118 | 3.1643 | 3164.3
0.759185 | 3.17932 | 3179.32
0.776252 | 3.19157 | 3191.57
0.793318 | 3.20539 | 3205.39
0.812161 | 3.21976 | 3219.76
0.831361 | 3.23454 | 3234.54
0.850131 | 3.24908 | 3249.08
0.868531 | 3.26291 | 3262.91
0.886931 | 3.27635 | 3276.35
0.905331 | 3.28981 | 3289.81
0.92373 | 3.30254 | 3302.54
0.942146 | 3.31497 | 3314.97
0.961346 | 3.32822 | 3328.22
0.980545 | 3.3412 | 3341.2
0.999077 | 3.35353 | 3353.53
1.01764 | 3.3663 | 3366.3
1.03592 | 3.37846 | 3378.46
1.05421 | 3.39083 | 3390.83
1.07249 | 3.40274 | 3402.74
1.09078 | 3.4141 | 3414.1
1.10906 | 3.42537 | 3425.37
1.12735 | 3.43639 | 3436.39
1.14564 | 3.4474 | 3447.4
1.16287 | 3.45813 | 3458.13
1.17972 | 3.46845 | 3468.45
1.19618 | 3.47879 | 3478.79
1.21263 | 3.48899 | 3488.99
1.2291 | 3.49863 | 3498.63
1.24662 | 3.50903 | 3509.03
1.26566 | 3.51996 | 3519.96
1.28482 | 3.53094 | 3530.94
1.30402 | 3.54153 | 3541.53
1.32322 | 3.55216 | 3552.16
1.34242 | 3.56256 | 3562.56
1.36162 | 3.5725 | 3572.5
1.38082 | 3.5825 | 3582.5
1.39851 | 3.59236 | 3592.36
1.41606 | 3.60205 | 3602.05
1.43314 | 3.61155 | 3611.55
1.45026 | 3.62097 | 3620.97
1.46733 | 3.6302 | 3630.2
1.48439 | 3.63938 | 3639.38
1.50146 | 3.64838 | 3648.38
1.51853 | 3.65723 | 3657.23
1.53559 | 3.66608 | 3666.08
1.55266 | 3.67485 | 3674.85
1.56973 | 3.68338 | 3683.38
1.58679 | 3.69235 | 3692.35
1.60386 | 3.70068 | 3700.68
1.62093 | 3.7094 | 3709.4
1.63799 | 3.71785 | 3717.85
1.65506 | 3.72661 | 3726.61
1.67213 | 3.73495 | 3734.95
1.68919 | 3.74365 | 3743.65
1.70626 | 3.75192 | 3751.92
1.72333 | 3.76058 | 3760.58
1.74039 | 3.76859 | 3768.59
1.75746 | 3.77666 | 3776.66
1.77453 | 3.78477 | 3784.77
1.7916 | 3.79259 | 3792.59