## Sheet1
displacement,mm | force,kN | force,N
0 | 0.0123148 | 12.3148
0.0180057 | 0.113677 | 113.677
0.0359874 | 0.462223 | 462.223
0.0539716 | 0.729187 | 729.187
0.0719128 | 0.827115 | 827.115
0.0898911 | 0.787755 | 787.755
0.107918 | 0.698398 | 698.398
0.12594 | 0.778201 | 778.201
0.143949 | 0.781362 | 781.362
0.161959 | 0.742149 | 742.149
0.179896 | 0.793115 | 793.115
0.197884 | 0.740295 | 740.295
0.21581 | 0.737777 | 737.777
0.233754 | 0.765768 | 765.768
0.251776 | 0.711141 | 711.141
0.2697 | 0.795713 | 795.713
0.28763 | 0.794897 | 794.897
0.30555 | 0.762858 | 762.858
0.323654 | 0.780795 | 780.795
0.341665 | 0.742925 | 742.925
0.359585 | 0.764003 | 764.003
0.377392 | 0.782351 | 782.351
0.39489 | 0.756118 | 756.118
0.412871 | 0.757736 | 757.736
0.431276 | 0.736578 | 736.578
0.449568 | 0.740969 | 740.969
0.467854 | 0.777927 | 777.927
0.486139 | 0.778665 | 778.665
0.504425 | 0.757406 | 757.406
0.522711 | 0.76075 | 760.75
0.540996 | 0.777449 | 777.449
0.559282 | 0.772874 | 772.874
0.577568 | 0.755687 | 755.687
0.595852 | 0.759357 | 759.357
0.613956 | 0.779303 | 779.303
0.631634 | 0.757171 | 757.171
0.649739 | 0.774374 | 774.374
0.668055 | 0.77574 | 775.74
0.685829 | 0.759305 | 759.305
0.70396 | 0.777665 | 777.665
0.721982 | 0.769564 | 769.564
0.739319 | 0.779073 | 779.073
0.756769 | 0.765151 | 765.151
0.775658 | 0.765433 | 765.433
0.794407 | 0.76759 | 767.59
0.812333 | 0.78102 | 781.02
0.830197 | 0.770749 | 770.749
0.846921 | 0.780798 | 780.798
0.863561 | 0.78234 | 782.34
0.881653 | 0.771647 | 771.647
0.90094 | 0.777457 | 777.457
0.920139 | 0.783347 | 783.347
0.939339 | 0.779207 | 779.207
0.957862 | 0.775478 | 775.478
0.975471 | 0.783886 | 783.886
0.99307 | 0.784583 | 784.583
1.01067 | 0.783467 | 783.467
1.02827 | 0.778275 | 778.275
1.0452 | 0.788523 | 788.523
1.0612 | 0.783852 | 783.852
1.0772 | 0.786365 | 786.365
1.0932 | 0.784656 | 784.656
1.1092 | 0.789245 | 789.245
1.12734 | 0.78723 | 787.23
1.14861 | 0.790794 | 790.794
1.16994 | 0.79078 | 790.78
1.19128 | 0.791293 | 791.293
1.21261 | 0.790681 | 790.681
1.23394 | 0.788927 | 788.927
1.25405 | 0.787565 | 787.565
1.27113 | 0.795962 | 795.962
1.28819 | 0.794325 | 794.325
1.30526 | 0.787246 | 787.246
1.32232 | 0.794174 | 794.174
1.33939 | 0.787246 | 787.246
1.35646 | 0.794607 | 794.607
1.37352 | 0.792919 | 792.919
1.39059 | 0.792336 | 792.336
1.40766 | 0.793805 | 793.805
1.43219 | 0.792568 | 792.568
1.45779 | 0.787108 | 787.108
1.48339 | 0.782209 | 782.209
1.50899 | 0.779287 | 779.287
1.53459 | 0.782185 | 782.185
1.56019 | 0.788629 | 788.629
1.58579 | 0.790909 | 790.909
1.61139 | 0.772731 | 772.731
1.63699 | 0.788835 | 788.835
1.66259 | 0.766427 | 766.427
1.68423 | 0.779099 | 779.099
1.70371 | 0.768713 | 768.713
1.72316 | 0.791545 | 791.545
1.74242 | 0.760688 | 760.688
1.76172 | 0.76757 | 767.57
1.78092 | 0.792106 | 792.106
1.80012 | 0.759576 | 759.576
1.81932 | 0.776566 | 776.566
1.83852 | 0.770211 | 770.211
1.85772 | 0.776659 | 776.659
1.87692 | 0.780062 | 780.062
1.89612 | 0.777438 | 777.438