## Sheet1
displacement,mm | force,kN | force,N
0 | 0.0123148 | 12.3148
0.0180057 | 0.127646 | 127.646
0.0359901 | 0.530792 | 530.792
0.0539634 | 0.78537 | 785.37
0.0719042 | 0.9488 | 948.8
0.0898668 | 0.951948 | 951.948
0.107787 | 0.863861 | 863.861
0.125706 | 0.971384 | 971.384
0.14375 | 1.01436 | 1014.36
0.161899 | 0.979626 | 979.626
0.179895 | 1.01895 | 1018.95
0.197854 | 0.955195 | 955.195
0.215739 | 0.966468 | 966.468
0.233728 | 0.987203 | 987.203
0.251819 | 0.988204 | 988.204
0.269961 | 1.02251 | 1022.51
0.287908 | 1.02143 | 1021.43
0.306023 | 0.993735 | 993.735
0.324166 | 1.01492 | 1014.92
0.342331 | 1.01728 | 1017.28
0.360216 | 1.01971 | 1019.71
0.377855 | 1.03465 | 1034.65
0.395455 | 1.00963 | 1009.63
0.413054 | 1.03115 | 1031.15
0.430655 | 1.02764 | 1027.64
0.448255 | 1.029 | 1029
0.465855 | 1.03481 | 1034.81
0.48418 | 1.04183 | 1041.83
0.502527 | 1.04038 | 1040.38
0.520754 | 1.04263 | 1042.63
0.538674 | 1.0444 | 1044.4
0.556594 | 1.04753 | 1047.53
0.574514 | 1.04899 | 1048.99
0.592434 | 1.05211 | 1052.11
0.610354 | 1.05389 | 1053.89
0.628274 | 1.05628 | 1056.28
0.64604 | 1.059 | 1059
0.663652 | 1.06087 | 1060.87
0.681932 | 1.0635 | 1063.5
0.700217 | 1.06579 | 1065.79
0.718502 | 1.06781 | 1067.81
0.736789 | 1.07006 | 1070.06
0.755074 | 1.07302 | 1073.02
0.772961 | 1.0749 | 1074.9
0.79036 | 1.07743 | 1077.43
0.807732 | 1.07878 | 1078.78
0.825103 | 1.08262 | 1082.62
0.842473 | 1.08353 | 1083.53
0.859845 | 1.0855 | 1085.5
0.876985 | 1.08698 | 1086.98
0.893769 | 1.0895 | 1089.5
0.912326 | 1.09115 | 1091.15
0.931298 | 1.09307 | 1093.07
0.950435 | 1.09739 | 1097.39
0.969628 | 1.09903 | 1099.03
0.988814 | 1.101 | 1101
1.00801 | 1.10302 | 1103.02
1.02721 | 1.10531 | 1105.31
1.04641 | 1.10788 | 1107.88
1.0656 | 1.11005 | 1110.05
1.0848 | 1.11325 | 1113.25
1.104 | 1.11492 | 1114.92
1.1232 | 1.11763 | 1117.63
1.14241 | 1.11988 | 1119.88
1.16161 | 1.12126 | 1121.26
1.1808 | 1.12323 | 1123.23
1.2 | 1.12691 | 1126.91
1.2192 | 1.12938 | 1129.38
1.2384 | 1.13078 | 1130.78
1.25761 | 1.13372 | 1133.72
1.27681 | 1.13597 | 1135.97
1.29601 | 1.13798 | 1137.98
1.3152 | 1.14061 | 1140.61
1.3344 | 1.14296 | 1142.96
1.3536 | 1.14357 | 1143.57
1.3728 | 1.14632 | 1146.32
1.39201 | 1.14885 | 1148.85
1.4112 | 1.15202 | 1152.02
1.4304 | 1.15347 | 1153.47
1.4496 | 1.1559 | 1155.9
1.4688 | 1.15834 | 1158.34
1.488 | 1.16055 | 1160.55
1.5072 | 1.16394 | 1163.94
1.5264 | 1.16644 | 1166.44
1.5456 | 1.16746 | 1167.46
1.5648 | 1.16975 | 1169.75
1.584 | 1.17393 | 1173.93
1.6032 | 1.17622 | 1176.22
1.6224 | 1.17884 | 1178.84
1.6416 | 1.18117 | 1181.17
1.6608 | 1.18316 | 1183.16
1.68 | 1.18637 | 1186.37
1.6992 | 1.18796 | 1187.96
1.71841 | 1.19074 | 1190.74
1.73761 | 1.19353 | 1193.53
1.75683 | 1.19623 | 1196.23
1.77618 | 1.19896 | 1198.96
1.79584 | 1.20125 | 1201.25
1.81679 | 1.20457 | 1204.57
1.83812 | 1.20604 | 1206.04
1.85945 | 1.20962 | 1209.62