## Sheet1
displacement,mm | force,kN | force,N
0 | 0.0123148 | 12.3148
0.0180057 | 0.133656 | 133.656
0.03599 | 0.599326 | 599.326
0.0539531 | 1.00942 | 1009.42
0.071938 | 1.30223 | 1302.23
0.0899437 | 1.89251 | 1892.51
0.107949 | 2.26491 | 2264.91
0.12595 | 2.45346 | 2453.46
0.143869 | 2.70061 | 2700.61
0.16179 | 2.87891 | 2878.91
0.179767 | 3.09135 | 3091.35
0.197929 | 3.62678 | 3626.78
0.216091 | 3.95437 | 3954.37
0.234253 | 4.10136 | 4101.36
0.252431 | 4.24124 | 4241.24
0.270766 | 4.32686 | 4326.86
0.288843 | 4.3673 | 4367.3
0.306832 | 4.46906 | 4469.06
0.324821 | 4.54919 | 4549.19
0.342812 | 4.49804 | 4498.04
0.360674 | 4.53211 | 4532.11
0.37861 | 4.51501 | 4515.01
0.396532 | 4.51711 | 4517.11
0.414528 | 4.55716 | 4557.16
0.432562 | 4.52767 | 4527.67
0.450721 | 4.54648 | 4546.48
0.468822 | 4.57872 | 4578.72
0.486862 | 4.54246 | 4542.46
0.50498 | 4.56064 | 4560.64
0.522884 | 4.57786 | 4577.86
0.540816 | 4.57489 | 4574.89
0.559038 | 4.59483 | 4594.83
0.577143 | 4.59499 | 4594.99
0.595082 | 4.58437 | 4584.37
0.613003 | 4.60527 | 4605.27
0.630922 | 4.60742 | 4607.42
0.648843 | 4.61457 | 4614.57
0.666763 | 4.61568 | 4615.68
0.684392 | 4.62091 | 4620.91
0.702574 | 4.63293 | 4632.93
0.72086 | 4.63372 | 4633.72
0.739146 | 4.63712 | 4637.12
0.756844 | 4.64697 | 4646.97
0.774216 | 4.64493 | 4644.93
0.791587 | 4.65202 | 4652.02
0.808662 | 4.65909 | 4659.09
0.825562 | 4.66004 | 4660.04
0.844643 | 4.66126 | 4661.26
0.863843 | 4.66493 | 4664.93
0.883044 | 4.67289 | 4672.89
0.902244 | 4.67644 | 4676.44
0.92077 | 4.68341 | 4683.41
0.938934 | 4.69033 | 4690.33
0.957073 | 4.69293 | 4692.93
0.975207 | 4.6972 | 4697.2
0.99334 | 4.70448 | 4704.48
1.01147 | 4.70925 | 4709.25
1.02961 | 4.71373 | 4713.73
1.04689 | 4.72254 | 4722.54
1.06398 | 4.72525 | 4725.25
1.08105 | 4.72943 | 4729.43
1.09813 | 4.73672 | 4736.72
1.11519 | 4.73947 | 4739.47
1.13226 | 4.74567 | 4745.67
1.14933 | 4.75188 | 4751.88
1.16639 | 4.75774 | 4757.74
1.18346 | 4.75948 | 4759.48
1.20053 | 4.76809 | 4768.09
1.21759 | 4.77455 | 4774.55
1.23466 | 4.77653 | 4776.53
1.25173 | 4.78426 | 4784.26
1.26879 | 4.78998 | 4789.98
1.28586 | 4.79474 | 4794.74
1.30293 | 4.80041 | 4800.41
1.32 | 4.80591 | 4805.91
1.33706 | 4.81587 | 4815.87
1.35413 | 4.82001 | 4820.01
1.3712 | 4.82649 | 4826.49
1.38826 | 4.83541 | 4835.41
1.40533 | 4.8466 | 4846.6
1.42239 | 4.84843 | 4848.43
1.43946 | 4.85857 | 4858.57
1.45653 | 4.86443 | 4864.43
1.4736 | 4.87095 | 4870.95
1.49066 | 4.87968 | 4879.68
1.50773 | 4.88309 | 4883.09
1.5248 | 4.88886 | 4888.86
1.54186 | 4.90131 | 4901.31
1.55893 | 4.90615 | 4906.15
1.576 | 4.91102 | 4911.02
1.59306 | 4.90865 | 4908.65
1.61013 | 4.91153 | 4911.53
1.6272 | 4.91852 | 4918.52
1.64426 | 4.92251 | 4922.51
1.66133 | 4.93569 | 4935.69
1.6784 | 4.91503 | 4915.03
1.69546 | 4.93187 | 4931.87
1.71253 | 4.93981 | 4939.81
1.7296 | 4.94809 | 4948.09
1.74666 | 4.93384 | 4933.84
1.76373 | 4.94967 | 4949.67