## Sheet1
displacement,mm | force,kN | force,N
0 | 0.00877679 | 8.77679
0.0159997 | 1.73086 | 1730.86
0.0320044 | 3.53482 | 3534.82
0.0479975 | 5.09007 | 5090.07
0.0639906 | 6.56837 | 6568.37
0.0799837 | 8.55908 | 8559.08
0.0959768 | 10.3018 | 10301.8
0.111966 | 11.7228 | 11722.8
0.127959 | 13.586 | 13586
0.143952 | 15.1962 | 15196.2
0.159953 | 16.7309 | 16730.9
0.175985 | 18.7692 | 18769.2
0.192016 | 20.2869 | 20286.9
0.208048 | 21.6669 | 21666.9
0.224079 | 23.5787 | 23578.7
0.240111 | 24.898 | 24898
0.256139 | 25.5036 | 25503.6
0.27217 | 25.6376 | 25637.6
0.288202 | 25.6973 | 25697.3
0.304234 | 25.7235 | 25723.5
0.320265 | 25.7551 | 25755.1
0.336296 | 25.7427 | 25742.7
0.352328 | 25.6996 | 25699.6
0.368356 | 25.6729 | 25672.9
0.384387 | 25.6427 | 25642.7
0.400419 | 25.5857 | 25585.7
0.416451 | 25.5125 | 25512.5
0.432482 | 25.4607 | 25460.7
0.448513 | 25.3929 | 25392.9
0.464545 | 25.3062 | 25306.2
0.480577 | 25.228 | 25228
0.496605 | 25.1551 | 25155.1
0.512636 | 25.0628 | 25062.8
0.528668 | 24.9692 | 24969.2
0.544699 | 24.8864 | 24886.4
0.56073 | 24.7927 | 24792.7
0.576763 | 24.6901 | 24690.1
0.592794 | 24.595 | 24595
0.608826 | 24.4962 | 24496.2
0.624854 | 24.3848 | 24384.8
0.640743 | 24.2756 | 24275.6
0.656616 | 24.166 | 24166
0.672494 | 24.0455 | 24045.5
0.688372 | 23.9224 | 23922.4
0.70425 | 23.8009 | 23800.9
0.720127 | 23.6713 | 23671.3
0.736001 | 23.5347 | 23534.7
0.751879 | 23.3972 | 23397.2
0.767757 | 23.2575 | 23257.5
0.783634 | 23.1113 | 23111.3
0.799508 | 22.9588 | 22958.8
0.815387 | 22.8025 | 22802.5
0.831265 | 22.6434 | 22643.4
0.847142 | 22.4802 | 22480.2
0.863019 | 22.3119 | 22311.9
0.878895 | 22.1382 | 22138.2
0.894772 | 21.9595 | 21959.5
0.910649 | 21.7762 | 21776.2
0.926528 | 21.5884 | 21588.4
0.942402 | 21.3963 | 21396.3
0.958279 | 21.1995 | 21199.5
0.974156 | 20.9977 | 20997.7
0.990035 | 20.7908 | 20790.8
1.0059 | 20.5781 | 20578.1
1.02192 | 20.3587 | 20358.7
1.03792 | 20.134 | 20134
1.05392 | 19.9038 | 19903.8
1.06992 | 19.6682 | 19668.2
1.08591 | 19.427 | 19427
1.1019 | 19.1802 | 19180.2
1.11789 | 18.9276 | 18927.6
1.13392 | 18.6686 | 18668.6
1.14994 | 18.4035 | 18403.5
1.16594 | 18.1328 | 18132.8
1.18193 | 17.8562 | 17856.2
1.19792 | 17.5742 | 17574.2
1.2139 | 17.2866 | 17286.6
1.22987 | 16.9938 | 16993.8
1.2459 | 16.695 | 16695
1.26168 | 16.3966 | 16396.6
1.27793 | 16.0848 | 16084.8
1.29384 | 15.7759 | 15775.9
1.30982 | 15.4631 | 15463.1
1.32599 | 15.145 | 15145
1.3418 | 14.8328 | 14832.8
1.35782 | 14.517 | 14517
1.37396 | 14.1996 | 14199.6
1.38979 | 13.89 | 13890
1.40579 | 13.5799 | 13579.9
1.422 | 13.2677 | 13267.7
1.43788 | 12.9655 | 12965.5
1.45352 | 12.6736 | 12673.6
1.46997 | 12.3735 | 12373.5
1.486 | 12.0872 | 12087.2
1.50181 | 11.8149 | 11814.9
1.51761 | 11.553 | 11553
1.53394 | 11.2916 | 11291.6
1.55009 | 11.0459 | 11045.9
1.56584 | 10.8156 | 10815.6
1.58138 | 10.5996 | 10599.6
1.59788 | 10.3809 | 10380.9