## Grain 1441 0.1
displacement/nm | force/microN
0.047779 | -0.175912
0.26716 | -0.34477
0.2032 | -0.399742
0.367099 | -0.156513
0.356261 | -0.333594
0.367721 | -0.323456
0.369043 | -0.209739
0.411766 | -0.114517
0.62778 | -0.37846
0.576548 | -0.247711
0.747959 | -0.09841
0.764353 | -0.194078
0.748997 | -0.071864
0.832618 | 0.000879
0.98919 | -0.046882
0.881989 | -0.079632
0.874137 | 0.123011
1.0154 | -0.105448
1.091978 | -0.418665
1.156299 | -0.232399
1.193408 | -0.127771
1.133174 | 0.494138
1.407643 | 0.304405
1.317907 | -0.038814
1.43715 | -0.067418
1.512548 | 0.297929
1.457454 | 0.24707
1.519709 | 0.331393
1.511684 | 0.544248
1.552272 | 0.647561
1.692751 | 0.501625
1.698836 | 0.318139
1.834108 | 0.476677
1.823055 | 0.493742
1.814595 | 0.692572
1.928515 | 0.95902
2.03695 | 0.831588
2.071049 | 0.640902
1.821764 | 1.044916
2.071504 | 1.059346
2.163747 | 1.336996
2.188953 | 1.276253
2.194084 | 1.552421
2.370075 | 1.39647
2.383871 | 1.405766
2.381352 | 1.420491
2.432972 | 1.511272
2.312036 | 1.66687
2.442362 | 2.031981
2.578947 | 1.994
2.539045 | 2.197634
2.72768 | 2.334702
2.728616 | 2.253687
2.924464 | 2.394603
2.812424 | 2.257426
2.723959 | 2.399787
2.893291 | 2.74425
2.907057 | 2.755588
3.013064 | 2.926421
3.081769 | 3.111107
3.379331 | 3.010574
3.18958 | 3.299677
3.236852 | 3.49486
3.322346 | 3.657227
3.28105 | 4.087328
3.392707 | 4.370059
3.383741 | 4.27987
3.444327 | 4.474204
3.595566 | 4.629134
3.5689 | 5.063791
3.701417 | 5.253975
3.607682 | 5.657933
3.772458 | 6.016853
3.762676 | 5.941602
3.923981 | 6.600456
3.97087 | 6.701684
4.039047 | 6.583082
3.949996 | 6.531674
4.02263 | 7.421345
4.294384 | 7.741103
4.140975 | 7.9213
4.177208 | 7.814534
4.125425 | 7.957205
4.414165 | 8.354798
4.384011 | 8.306063
4.358974 | 9.132282
4.385126 | 9.438724
4.567562 | 9.279371
4.303904 | 9.289559
4.56474 | 9.409166
4.6083 | 9.935501
4.677922 | 10.621591
4.709941 | 11.150487
4.77267 | 11.244426
4.716155 | 11.886527
4.718964 | 12.535719
4.996184 | 13.081105
5.01018 | 13.604371
5.004778 | 13.983013
4.879035 | 14.572547
5.057645 | 15.098759
5.259381 | 15.465546
5.471563 | 15.408282
5.358458 | 15.343025
5.393559 | 15.025242
5.536027 | 14.579888
5.476433 | 14.724507
5.480358 | 14.736027
5.594973 | 14.695893
5.601383 | 15.232322
5.604863 | 15.890041
5.665482 | 15.670116
5.591133 | 16.355531
5.681554 | 16.85082
5.633242 | 17.497639
5.910014 | 18.181199
5.778263 | 18.392919
5.915204 | 19.637221
6.051497 | 19.938026
6.085086 | 20.025296
6.204092 | 20.210662
6.250393 | 20.098563
6.210969 | 20.570463
6.215101 | 21.702345
6.250732 | 22.435648
6.294617 | 23.222724
6.309758 | 23.766792
6.639608 | 23.99834
6.645985 | 23.894857
6.508122 | 24.412952
6.539549 | 24.865411
6.599578 | 25.395484
6.880583 | 25.638571
6.697432 | 26.18036
6.911 | 26.798563
6.951294 | 27.123151
7.03358 | 27.444943
7.026754 | 27.462933
7.091558 | 27.451684
7.186958 | 28.002884
7.081737 | 27.944972
7.337639 | 27.862999
7.168573 | 28.170093
7.473052 | 28.301238
7.307581 | 29.037514
7.305963 | 29.978741
7.336033 | 30.362626
7.498635 | 30.96487
7.524016 | 31.66229
7.779059 | 31.818346
7.543593 | 32.0359
7.647934 | 32.568319
7.748281 | 33.014873
7.81088 | 33.122297
8.631922 | 32.582394
8.37506 | 28.24036
8.219197 | 25.926187
7.969976 | 25.051571
8.087519 | 25.019005
8.153657 | 24.888878
8.316778 | 24.964129
8.365547 | 25.378417
8.255374 | 25.315044
8.336155 | 25.639504
8.232334 | 26.152092
8.42361 | 26.201997
8.386367 | 27.247018
8.389371 | 28.054877
8.433851 | 28.641657
8.516227 | 29.392956
8.693885 | 30.035074
9.439407 | 24.68467
9.385462 | 20.02623
9.046188 | 18.03155
9.064937 | 16.97714
8.933111 | 16.821609
8.940418 | 17.055462
8.831914 | 17.426191
9.043695 | 18.105384
8.893377 | 18.941882
8.963073 | 20.236428
9.059676 | 21.441189
9.046638 | 22.340828
9.421928 | 22.856248
9.284881 | 23.346632
9.582598 | 23.051238
9.311515 | 23.365217
9.482248 | 24.20985
9.478902 | 25.215606
9.635923 | 26.076134
9.7914 | 26.033625
9.46362 | 25.721449
9.708998 | 25.64012
9.584584 | 26.384374
9.656747 | 27.268145
10.018648 | 26.479177
10.234533 | 25.271459
9.978227 | 24.619283
10.036694 | 24.38292
10.246184 | 23.641088
10.143824 | 23.473473
10.171694 | 23.812055
10.273564 | 24.232278
10.322535 | 24.004963
10.25865 | 24.157868
10.494488 | 24.190989
10.496689 | 24.205534
10.466982 | 24.576279
10.601738 | 24.649705
10.513098 | 25.121901
10.585024 | 25.447319
10.747606 | 25.632441
10.721195 | 25.875219
10.584711 | 26.409563
10.860278 | 27.205217
10.985261 | 27.976351
10.915426 | 28.450678
10.914703 | 29.042056
10.932646 | 29.624452
10.992292 | 29.737242
11.050571 | 30.641752
11.168054 | 30.840944
11.149488 | 31.444944
11.240157 | 32.02575
11.311052 | 32.800651
11.983123 | 32.223531
11.985192 | 28.765845
11.648437 | 27.09535
11.5713 | 26.355877
11.548716 | 26.264597
11.53253 | 26.518911
11.598159 | 27.85911
11.577616 | 28.544389
11.743011 | 28.837683
11.658058 | 29.346274
11.965482 | 29.358843
11.943656 | 29.850425
11.93831 | 30.310523
12.287105 | 29.165416
12.405763 | 27.434315
12.12363 | 26.525168
12.164113 | 26.75061
12.292003 | 26.835118
12.259536 | 27.32427
12.453353 | 27.489617
12.36598 | 28.114125
12.345108 | 29.024933
12.43189 | 29.820899
12.485339 | 30.371466
12.463997 | 31.563506
12.505689 | 32.564124
12.494764 | 33.081666
12.810416 | 33.78661
12.853938 | 33.323769
12.840942 | 33.101376
12.957951 | 33.312025
12.901535 | 33.924419
12.991852 | 34.497264
13.10154 | 35.304685
13.133061 | 35.492908
13.39028 | 33.798125
13.222862 | 33.417836
13.201201 | 33.441706
13.626657 | 32.701158
13.33023 | 31.990161
13.499614 | 32.070234
13.485311 | 32.210308
13.505633 | 32.569714
13.336169 | 33.116018
13.655705 | 33.48411
13.468348 | 33.908305
13.719476 | 34.418052
13.600943 | 35.513229
13.978141 | 35.989693
14.073181 | 34.090384
13.96368 | 32.886823
13.997179 | 32.861103
13.930705 | 32.786654
13.974177 | 33.37378
14.081788 | 33.22734
14.072044 | 33.482555
14.152415 | 33.685426
14.323896 | 33.540317
14.324262 | 33.76752
14.121157 | 33.976341
14.377668 | 34.49054
14.441157 | 34.951173
14.509057 | 35.742932
14.540091 | 36.35246
14.716122 | 36.649394
14.650471 | 36.814938
14.873335 | 36.859804
14.653683 | 37.203153
14.838108 | 37.599364
14.67838 | 38.156234
14.706125 | 38.887275
14.975024 | 39.379269
14.922537 | 40.633981
15.16136 | 40.923033
15.181086 | 41.396654
15.027421 | 41.595151
15.260022 | 42.363498
15.123775 | 43.070999
15.254303 | 43.99021
15.316251 | 45.195375
15.263458 | 45.723113
15.362635 | 46.319676
16.674756 | 36.964405
16.269436 | 29.895324
15.853474 | 25.751821
15.729661 | 24.559597
15.539013 | 24.607528
15.81038 | 24.446109
15.596997 | 24.768457
15.814188 | 24.809995
15.772034 | 25.189632
15.793172 | 25.989507
15.948749 | 26.658346
15.846337 | 27.584722
15.839065 | 28.150959
15.994072 | 29.378357
16.099399 | 30.958729
16.034107 | 31.681592
16.103577 | 33.080747
16.253818 | 33.969364
16.27454 | 34.337425
16.1855 | 34.730959
16.533059 | 35.096295
16.460025 | 36.297848
16.54217 | 37.003887
16.578001 | 37.822626
16.640986 | 38.901476
16.676025 | 39.726247
16.546735 | 41.238614
16.781405 | 42.388428
16.863215 | 43.080426
16.959239 | 43.923947
16.985667 | 44.174182
16.77442 | 45.240314
17.936238 | 42.839782
17.907233 | 37.253983
17.587603 | 33.462303
17.618536 | 30.798563
17.501349 | 29.692116
17.391612 | 29.304151
17.347885 | 29.76007
17.480025 | 29.974666
17.346612 | 30.739426
17.315443 | 31.560154
17.57506 | 32.533547
17.4433 | 33.765235
17.617503 | 34.066099
17.645232 | 34.66779
17.639256 | 35.33632
17.636109 | 36.702399
17.778515 | 37.602879
17.805809 | 38.899315
17.968093 | 39.710495
17.941325 | 40.220381
17.982898 | 40.277676
18.13443 | 40.422422
18.001158 | 40.959344
18.161839 | 41.771474
18.261424 | 42.735333
18.230029 | 43.339586
18.307967 | 44.564726
18.599815 | 45.436638
18.472001 | 46.000858
18.537132 | 46.241482
18.505895 | 46.992261
18.42708 | 48.038978
19.037121 | 45.47689
18.982475 | 43.165243
18.909277 | 42.002833
18.993899 | 40.886193
18.947539 | 39.956749
19.101324 | 39.912979
18.999205 | 40.213298
18.945527 | 40.741929
19.014153 | 41.434733
18.923845 | 42.506632
19.085121 | 43.499577
19.737468 | 40.844991
19.612441 | 38.509175
19.597866 | 36.500171
19.501522 | 35.71057
19.382922 | 35.175121
19.596335 | 35.224621
19.335142 | 35.719263
19.484766 | 35.901744
19.418241 | 37.839241
19.56153 | 39.225075
19.478938 | 40.612049
19.703274 | 41.738479
19.795212 | 42.335342
20.047622 | 41.268289
20.042234 | 40.577305
20.194121 | 40.283613
19.924352 | 40.522203
20.078023 | 41.188797
19.971745 | 41.977868
20.139101 | 43.014252
20.291821 | 43.711905
20.34164 | 43.958073
20.272323 | 44.821314
20.396578 | 45.443606
20.379992 | 46.682206
20.359269 | 47.459897
20.425889 | 48.200297
20.602298 | 48.886749
20.524349 | 49.308458
20.728938 | 49.747977
20.699852 | 49.652881
20.847087 | 49.865569
20.688723 | 50.793928
20.763599 | 52.18868
20.871977 | 53.428296
21.312597 | 53.140302
21.072144 | 52.731222
21.054204 | 53.00712
21.66212 | 50.869279
21.718569 | 47.008699
21.315332 | 45.57802
21.188267 | 45.262121
21.276086 | 45.120948
21.447375 | 45.193889
21.28982 | 45.639618
21.584336 | 46.172248
21.650939 | 46.296608
21.473698 | 46.374258
21.498416 | 47.099403
21.735834 | 46.773764
21.778729 | 47.146575
21.728544 | 47.814308
21.999639 | 48.240497
22.065239 | 46.828133
22.006372 | 45.767063
22.047769 | 45.889332
21.982142 | 46.056446
21.918666 | 46.683818
22.190598 | 47.231677
22.237104 | 47.472152
22.195499 | 47.504649
22.353987 | 47.838519
22.452183 | 47.436809
22.444358 | 47.957483
22.411064 | 48.114781
22.649122 | 48.656725
22.478314 | 48.602868
22.479006 | 49.120794
22.697539 | 50.210923
22.514835 | 51.139601
22.782281 | 52.211804
23.674405 | 51.107719
23.139278 | 45.210171
23.321312 | 41.982513
23.173283 | 40.454511
22.974875 | 39.461183
22.970704 | 39.36631
22.951999 | 40.364992
23.086312 | 41.034868
23.223782 | 41.250337
23.120786 | 42.036713
23.142167 | 42.299564
23.429779 | 42.906854
23.22675 | 44.244672
23.203366 | 46.241551
23.263912 | 47.709079
23.560558 | 48.350211
23.627746 | 48.590746
23.647653 | 48.596057
23.560509 | 49.635834
23.666102 | 50.733755
23.610228 | 52.413717
23.918488 | 51.798267
23.896965 | 51.456905
23.8466 | 51.881502
23.956546 | 52.217189
23.968285 | 53.13421
24.00951 | 54.170381
24.038952 | 54.905127
24.200686 | 55.642687
24.305206 | 56.147331
24.375551 | 56.885032
25.078654 | 54.309005
25.029125 | 49.051072
25.013396 | 45.45009
24.623739 | 43.517086
24.692578 | 42.637908
24.837182 | 42.107803
24.646249 | 41.856782
24.689693 | 41.854106
24.55951 | 42.256138
24.637894 | 42.858675
24.595152 | 44.134379
24.715304 | 44.942553
24.912481 | 45.886216
24.888095 | 46.882763
24.883244 | 47.908107
25.073232 | 48.840441
24.964527 | 50.130889
25.047622 | 51.385036
25.063556 | 52.653504
25.150841 | 53.668986
25.232177 | 54.530598
25.310649 | 55.164587
25.40774 | 56.164191
25.558409 | 56.018915
25.428827 | 56.965988
25.60299 | 57.838584
25.537135 | 58.763534
26.091302 | 58.3249
26.097588 | 55.097778
26.027156 | 53.353168
25.958505 | 51.742477
25.950239 | 51.116484
26.002913 | 51.076094
25.864228 | 51.436227
25.952239 | 52.162242
25.941226 | 53.032437
26.08905 | 54.047046
26.270559 | 54.376315
26.187904 | 54.809677
26.195203 | 55.732597
26.37177 | 56.184794
26.327269 | 57.12765
26.346877 | 58.553808
26.37161 | 60.149413
26.648034 | 60.954434
26.539908 | 61.276407
26.573623 | 61.151357
26.80249 | 60.668839
26.690251 | 60.861629
26.800274 | 61.636184
26.763255 | 61.929214
26.746674 | 62.576913
27.827341 | 57.092687
27.646104 | 52.041445
27.513926 | 48.462191
27.30317 | 46.177096
27.155827 | 45.782098
27.337933 | 44.465993
27.297235 | 44.752698
27.30638 | 44.510237
27.346117 | 44.631613
27.496511 | 44.838673
27.399762 | 46.247694
27.329621 | 48.259231
27.408217 | 50.01053
27.402442 | 51.046431
27.499913 | 52.408599
27.801314 | 52.702573
27.628953 | 53.159997
27.846283 | 53.355331
27.669271 | 54.05247
27.82754 | 54.523768
27.871721 | 55.040297
28.011342 | 54.870891
27.963226 | 55.68859
28.113783 | 56.144479
28.028215 | 56.585394
28.295921 | 57.02194
28.256739 | 57.179876
28.243914 | 56.940409
28.291099 | 57.329278
28.379298 | 57.17779
28.689762 | 55.366597
28.511204 | 54.564133
28.577449 | 54.030352
28.604001 | 54.553988
28.641744 | 55.069215
28.712226 | 55.824855
28.584714 | 57.188141
28.61124 | 58.087999
28.659499 | 60.176785
28.969935 | 60.73653
28.915448 | 60.142127
28.9734 | 60.098731
29.055821 | 60.743978
29.202864 | 61.105478
29.104481 | 61.692794
29.148061 | 62.191706
29.181125 | 62.857613
29.155501 | 63.687551
29.41376 | 64.387932
29.339153 | 64.774043
29.45318 | 64.942015
29.490171 | 64.672183
29.277006 | 65.716507
30.183526 | 63.516335
29.997443 | 60.55153
30.102972 | 58.301206
29.958523 | 56.570583
29.82543 | 55.974059
29.958664 | 55.173706
29.974812 | 53.396077
30.070499 | 53.115989
30.023693 | 53.023217
30.019791 | 53.039557
30.027725 | 53.274304
30.232211 | 53.110041
30.098361 | 53.173646
30.199281 | 53.640996
30.220349 | 54.81034
30.437732 | 55.634571
30.31837 | 55.825251
30.316157 | 55.964
30.559328 | 56.808406
30.390278 | 58.169576
30.355169 | 60.148867
30.548896 | 61.30652
30.660206 | 62.037717
30.515604 | 63.304934
30.553096 | 63.994531
30.746066 | 64.849936
30.978241 | 65.312661
30.812555 | 65.937571
30.712798 | 67.328536
30.924562 | 68.224914
31.011444 | 68.990258
31.240459 | 68.778574
31.188796 | 69.497728
31.271808 | 70.166372
31.41421 | 70.371739
31.321436 | 70.965774
31.35803 | 72.878114
31.575296 | 74.065052
31.558944 | 73.530548
31.505009 | 73.838271
31.519906 | 74.548849
31.659381 | 75.45154
31.798552 | 75.5537
31.638379 | 75.631159
31.819732 | 76.276497
31.785814 | 77.116063
31.937535 | 77.924284
33.740198 | 73.692493
33.348718 | 60.686716
32.942243 | 51.730877
32.790064 | 45.916727
32.634926 | 41.81446
32.547967 | 39.866668
32.369643 | 38.25531
32.211063 | 37.845259
32.240507 | 37.974389
32.376662 | 38.707824
32.343528 | 39.054443
32.379026 | 39.184843
32.543845 | 39.854556
32.381314 | 41.617596
32.366485 | 43.24726
32.662756 | 44.618883
32.755596 | 45.704123
32.653813 | 46.888058
32.637494 | 48.028428
32.7787 | 49.131769
32.656772 | 50.304658
32.834318 | 51.502234
32.770178 | 52.808027
32.943497 | 54.041237
33.079972 | 54.78383
33.100048 | 55.558301
33.205799 | 56.185003
33.215476 | 57.609512
33.15856 | 59.251401
33.368136 | 60.331865
33.311697 | 61.036678
33.436826 | 61.641962
33.456323 | 62.585716
33.42683 | 64.333927
33.283745 | 66.01962
33.455224 | 68.378358
33.372292 | 70.591097
34.350779 | 68.767092
34.293161 | 64.343548
34.032818 | 62.366382
34.260765 | 60.346964
34.07025 | 59.569176
33.899192 | 59.417923
34.244472 | 59.400505
34.117688 | 58.958681
34.175344 | 59.718083
34.215457 | 59.720989
34.2201 | 60.530936
34.424198 | 60.865642
34.362887 | 60.376367
34.217401 | 61.239602
34.366366 | 62.36946
34.489539 | 63.135647
34.604599 | 63.634979
34.737883 | 64.344221
34.592154 | 65.951153
34.762574 | 66.578842
35.148976 | 66.312685
35.120329 | 63.915049
35.187436 | 62.172613
35.002306 | 60.678119
35.116246 | 60.260924
34.920392 | 61.415419
34.927074 | 62.729175
35.013769 | 64.168452
34.849309 | 65.856706
35.106028 | 67.67486
35.129635 | 68.892387
35.240201 | 70.330374
35.425353 | 70.973155
35.633885 | 70.213001
35.486632 | 69.768057
35.665506 | 69.025797
35.591696 | 69.242472
35.682051 | 69.181661
35.674256 | 68.931184
35.746624 | 69.049162
35.695384 | 70.156036
36.062874 | 69.23728
35.911548 | 68.210945
35.976569 | 67.410827
36.048953 | 67.124595
36.064614 | 67.134344
36.004999 | 67.722831
36.080311 | 68.2238
36.073309 | 68.507534
36.127323 | 69.328063
36.144482 | 69.99109
36.038232 | 72.201452
36.35896 | 73.502298
36.565627 | 73.159903
36.516279 | 72.961531
36.464015 | 72.669403
36.689098 | 72.741578
36.539392 | 73.36925
36.602228 | 74.206146
36.542925 | 75.878461
36.624518 | 76.815582
36.875924 | 77.52692
36.867493 | 77.461378
36.890296 | 78.313427
37.15564 | 78.759275
37.022227 | 79.525487
36.845714 | 79.895121
37.013356 | 81.246422
37.304533 | 81.438868
37.283964 | 80.890946
37.578866 | 79.819609
37.538599 | 78.853647
37.325955 | 78.815766
37.495888 | 77.945118
37.527598 | 78.232512
37.629094 | 78.208376
37.471204 | 78.667675
37.935886 | 76.17811
37.983189 | 74.19853
37.951717 | 73.140355
38.039458 | 71.824251
37.758267 | 71.049372
37.81362 | 70.774959
37.958542 | 71.004876
38.152522 | 70.946568
37.827803 | 70.947776
37.822024 | 72.318808
38.014491 | 73.512405
38.117183 | 74.933938
38.054523 | 75.727249
38.296508 | 76.748063
38.308 | 77.734654
38.294834 | 78.858641
38.389471 | 80.950112
38.861445 | 81.061743
38.844508 | 77.176884
39.014281 | 73.675784
38.758754 | 70.758876
39.009306 | 68.776555
38.857467 | 67.387733
38.866255 | 67.478713
39.007193 | 67.359452
38.810789 | 67.164537
38.897556 | 68.487596
38.948558 | 69.299467
39.10572 | 70.456651
39.027221 | 70.777928
39.237987 | 70.850025
39.252264 | 71.137047
38.978786 | 72.19639
39.271452 | 73.077732
39.086425 | 74.383491
39.471711 | 75.795234
39.359093 | 76.668407
39.501509 | 77.19328
39.456431 | 77.638112
39.389622 | 78.10725
39.53647 | 79.02558
39.77475 | 78.809505
39.876255 | 78.497553
39.699644 | 78.440051
40.061424 | 78.06162
40.055247 | 76.947887
39.961932 | 77.141685
39.938471 | 78.153533
39.948422 | 79.413711
40.105015 | 80.627009
40.231349 | 81.449266
40.10149 | 82.374063
40.052759 | 83.183823
40.087765 | 84.522817
40.493188 | 85.65016
40.574455 | 83.641202
40.672599 | 81.517001
40.632068 | 79.847615
40.685167 | 78.554972
40.612716 | 78.320204
40.576641 | 79.345128
40.732169 | 80.292542
40.791065 | 81.003179
40.601121 | 82.208271
40.65793 | 84.024813
40.936401 | 85.205646
40.803816 | 86.158752
41.184665 | 85.280597
41.274714 | 83.220659
41.291263 | 81.464708
41.274558 | 80.906108
41.199879 | 80.512272
41.095976 | 80.62768
41.195708 | 81.256985
41.219302 | 82.264521
41.40168 | 83.241715
41.203595 | 84.265518
41.366639 | 86.083449
41.353729 | 87.272994
41.47155 | 87.629231
41.573335 | 88.920932
41.78581 | 89.150848
41.872729 | 88.685074
42.235348 | 86.277006
42.21155 | 82.567503
42.213245 | 79.355251
42.139097 | 77.159746
42.159691 | 75.901057
41.994015 | 75.718515
42.011024 | 75.979833
42.177152 | 76.635597
42.267369 | 77.750458
42.140566 | 78.630001
42.11501 | 79.794497
42.299405 | 80.99496
42.324677 | 82.587153
42.212086 | 84.238637
42.369028 | 86.995272
42.471418 | 88.388786
42.641343 | 88.781054
42.803839 | 88.290591
42.782865 | 88.020565
42.594086 | 88.688715
42.633295 | 89.435784
42.868872 | 90.208136
42.639786 | 91.525198
42.793357 | 93.324108
43.560125 | 89.669422
43.556329 | 84.953925
43.39815 | 82.22189
43.170198 | 80.888165
43.24808 | 80.870459
43.248922 | 81.456573
43.126569 | 81.957112
43.431896 | 82.227043
43.463722 | 82.433116
43.301047 | 83.049557
43.494982 | 83.969816
43.416932 | 84.165555
43.576993 | 84.707599
43.484218 | 85.438333
43.708641 | 86.387804
43.569531 | 87.296219
43.748732 | 88.124291
43.875537 | 88.965844
44.071968 | 87.586732
44.214158 | 86.559428
44.19771 | 86.139835
44.058633 | 86.06319
44.039427 | 86.969871
44.028113 | 87.527083
44.212311 | 88.192545
44.325066 | 88.04427
44.139832 | 89.13325
44.211342 | 90.123929
44.381202 | 90.804911
44.547873 | 91.05222
44.362253 | 90.253114
44.677303 | 90.304282
44.600514 | 91.074751
44.655561 | 91.630189
44.611414 | 91.948274
44.684187 | 92.243466
44.691389 | 93.129224
44.666264 | 94.170378
44.882865 | 95.439862
44.884829 | 96.322315
44.937905 | 97.962442
44.837674 | 99.199224
44.944102 | 100.222563
45.643553 | 96.235751
45.66695 | 92.721575
45.525967 | 90.457272
45.479207 | 89.171463
45.424469 | 88.99205
45.48925 | 88.047634
45.302232 | 88.279859
45.504597 | 88.806023
45.444348 | 88.550016
45.604711 | 88.062099
45.81476 | 88.438188
45.701483 | 88.202404
45.765086 | 87.317287
45.743106 | 87.341872
45.771991 | 88.068027
45.985797 | 88.58686
45.979915 | 88.601478
46.04289 | 89.045551
45.945164 | 89.795008
45.85263 | 91.020155
46.063642 | 92.695296
46.390719 | 93.898831
46.242825 | 93.250121
46.331035 | 93.691546
46.196201 | 94.161878
46.44975 | 94.503753
46.361538 | 94.577999
46.794943 | 93.611729
46.598135 | 92.606121
46.821836 | 91.501851
46.568599 | 91.607149
46.625201 | 92.193862
46.64146 | 93.693045
46.678768 | 94.397928
46.729032 | 95.154655
46.93927 | 95.8229
47.266299 | 95.460866
47.064223 | 94.607563
47.14146 | 93.992869
46.952045 | 94.836526
46.953763 | 94.850332
47.035636 | 96.143561
47.00579 | 98.270376
47.198595 | 99.390268
47.165508 | 101.199198
47.901135 | 96.019465
47.827616 | 92.090487
47.736562 | 89.670257
47.935147 | 88.309746
47.803888 | 87.172869
47.745037 | 86.836979
47.422078 | 87.377315
47.611616 | 88.192441
47.746615 | 89.023438
47.795972 | 90.19033
47.696114 | 91.831508
47.86652 | 92.966774
47.90209 | 94.428405
47.937761 | 95.92722
47.955947 | 96.942122
48.220181 | 96.85814
48.284983 | 96.096938
48.12085 | 95.609053
48.3736 | 95.227151
48.254384 | 95.584505
48.385956 | 95.399317
48.410948 | 95.705153
48.450517 | 97.315854
48.302724 | 98.491206
48.387749 | 100.06255
48.56906 | 101.639949
48.578708 | 103.301044
48.777267 | 104.159085
48.746059 | 104.483585
48.969365 | 103.497722
48.796188 | 104.493702
48.630255 | 106.697436
48.834588 | 108.302708
48.817052 | 110.355755
49.024748 | 111.954162
49.718615 | 109.563854
49.449532 | 105.78585
49.405302 | 104.069204
49.534058 | 102.531628
49.367663 | 101.543002
49.459684 | 102.433783
49.294935 | 103.550256
49.565164 | 103.918335
49.462173 | 104.68493
49.567969 | 105.599061
49.371523 | 106.916397
49.680646 | 107.276725
49.943011 | 105.494594
50.042902 | 103.818004
49.804947 | 103.161844
49.82497 | 103.776016
49.980082 | 104.046177
49.780562 | 105.04959
49.943377 | 106.192442
50.026461 | 107.412209
50.120499 | 108.13697
50.302642 | 108.080272
50.174507 | 108.61616
50.088334 | 109.435433
50.429195 | 110.690066
50.505384 | 110.676587
50.938003 | 107.613005
50.606227 | 104.412744
50.864188 | 102.081065
50.692962 | 101.083586
50.799437 | 99.425931
50.779187 | 98.386149
50.74345 | 98.267894
50.692336 | 99.209906
50.72017 | 100.514595
50.820478 | 101.513178
50.83005 | 102.754399
51.158489 | 103.112159
50.938572 | 103.675851
51.123118 | 104.234301
51.071385 | 105.196307
51.260983 | 104.821305
51.209856 | 105.284879
51.409203 | 105.115555
51.437318 | 104.802407
51.529808 | 104.475544
51.62532 | 102.659346
51.478456 | 101.802576
51.575834 | 102.819279
51.626886 | 102.961059
51.816448 | 102.4785
51.641313 | 102.717331
51.74697 | 101.917511
51.968973 | 101.401426
51.63453 | 101.231738
51.916177 | 101.592497
51.799508 | 102.336574
51.816159 | 103.45662
51.982241 | 104.483997
52.140962 | 105.786065
52.176688 | 106.258502
52.111211 | 107.962064
52.344493 | 108.676792
52.201523 | 109.199194
52.171532 | 110.280657
52.250912 | 113.052083
52.433813 | 113.625703
52.917589 | 110.034665
52.768443 | 107.220711
52.734602 | 105.086697
52.755863 | 103.895016
52.6827 | 103.328097
52.775698 | 103.157862
52.812486 | 103.157862
52.676408 | 104.449754
52.882881 | 106.041437
52.819599 | 107.258255
52.904284 | 108.354525
53.190233 | 109.197204
53.061707 | 110.305357
52.994203 | 111.7538
52.983792 | 113.304539
53.185678 | 114.022866
53.360568 | 114.604632
53.300389 | 114.503652
53.519424 | 115.641339
53.542372 | 115.577412
53.501291 | 115.204337
53.528117 | 115.373128
53.419124 | 115.287408
53.49268 | 116.998123
53.650413 | 118.035837
53.919767 | 117.472629
53.833325 | 116.912116
53.823132 | 116.448426
53.73845 | 117.132398
54.359344 | 117.203462
54.42192 | 113.868572
54.340203 | 111.165214
54.618986 | 108.471468
54.113035 | 106.530125
54.339457 | 106.012181
54.258252 | 105.747649
54.275041 | 106.215674
54.252665 | 106.852314
54.350869 | 107.892339
54.314096 | 108.999613
54.337953 | 109.6278
54.33023 | 111.413296
54.398601 | 113.3331
54.552735 | 115.765728
54.854897 | 115.192357
54.928879 | 114.10411
54.80597 | 113.68918
55.053639 | 112.982368
54.796308 | 112.47043
55.014957 | 112.396685
54.976759 | 112.426529
55.072589 | 112.409661
54.940723 | 113.56936
54.908454 | 114.708576
55.08948 | 116.029584
55.061052 | 117.783622
55.262485 | 118.824841
55.472979 | 118.124854
55.425851 | 117.83683
55.425583 | 118.171187
55.621352 | 117.31648
55.673708 | 116.536778
55.762855 | 115.250156
55.773666 | 114.943993
55.72326 | 114.980863
55.660856 | 115.332762
55.686487 | 116.448051
55.897644 | 117.311961
55.985186 | 117.296695
55.817711 | 117.615633
55.869667 | 118.962718
55.893405 | 120.841819
55.875057 | 122.755025
55.909985 | 124.702692
56.065061 | 126.556505
56.09846 | 128.157889
56.409667 | 128.386649
56.506363 | 128.367953
56.525767 | 126.59431
56.424469 | 125.508044
56.671939 | 124.504598
56.826774 | 123.806332
56.705289 | 121.645273
56.796809 | 120.17538
56.722443 | 119.580565
56.676807 | 119.342736
56.783748 | 120.0742
56.849965 | 119.802927
56.961513 | 119.71312
56.6865 | 120.471766
56.915417 | 121.035797
57.059489 | 121.478218
57.083186 | 122.900563
57.092303 | 123.881738
57.273145 | 123.989576
57.010103 | 125.200337
57.290872 | 126.72362
57.190304 | 128.212992
57.426466 | 128.46216
57.646479 | 128.068842
57.442685 | 127.99724
57.664017 | 127.604852
57.648974 | 127.780143
57.578858 | 128.322416
57.645757 | 128.627981
57.818791 | 129.24398
57.667075 | 129.925402
57.765464 | 131.549201
57.784661 | 133.005328
57.71799 | 135.322778
57.825867 | 137.297824
58.972835 | 135.675711
59.006049 | 126.30048
58.656287 | 119.310363
58.608803 | 114.285437
58.58338 | 111.222758
58.566637 | 109.099156
58.303294 | 109.054145
58.399832 | 109.191049
58.336889 | 109.975962
58.404383 | 110.892553
58.388793 | 111.984261
58.412791 | 114.212304
58.448616 | 116.363114
58.464489 | 118.251549
58.541039 | 120.901827
58.80702 | 123.682218
58.575022 | 126.333375
59.082103 | 127.76202
59.083867 | 126.840535
59.271501 | 125.632241
59.028528 | 125.258916
59.036825 | 125.75421
59.27388 | 126.1656
59.184901 | 126.703432
59.264614 | 126.863269
59.327951 | 127.467375
59.191809 | 129.152026
59.302355 | 130.567577
59.362399 | 131.712518
59.820279 | 130.237234
59.540871 | 128.11301
59.51787 | 127.633108
59.561419 | 127.799673
59.83296 | 127.70511
59.844087 | 127.555981
59.665156 | 127.08599
59.831006 | 127.433864
59.907729 | 127.901904
59.895194 | 128.745854
59.892663 | 129.849612
59.995392 | 131.149415
60.035466 | 132.27517
59.904627 | 132.830767
60.154524 | 132.917937
60.074991 | 133.30076
60.262445 | 134.401167
60.348291 | 133.546241
60.483504 | 133.667519
60.689949 | 133.122394
60.551217 | 131.727596
60.716894 | 130.53476
60.82655 | 127.271513
60.854265 | 125.17807
60.857355 | 123.285891
60.742292 | 122.53869
60.762761 | 122.877355
60.760747 | 123.854759
60.77587 | 125.445872
60.76055 | 126.770182
61.013707 | 128.44162
61.236595 | 127.305712
61.122603 | 126.930724
61.198054 | 127.434362
61.090847 | 128.308869
61.035137 | 130.437934
61.179202 | 132.017753
61.179813 | 133.51982
61.337231 | 134.599113
61.739954 | 132.504988
61.748517 | 129.423564
61.807177 | 126.836099
61.804408 | 124.74335
62.018655 | 123.434834
61.741944 | 122.757958
61.85355 | 122.55564
61.811856 | 121.332969
62.065437 | 121.252212
61.951807 | 120.65786
62.138626 | 120.288909
61.944263 | 120.691309
62.158455 | 121.572966
62.187411 | 121.887531
62.19303 | 122.385912
62.134578 | 122.257922
62.199434 | 122.581355
62.335744 | 123.827485
62.070408 | 124.392347
62.257048 | 127.231849
62.232345 | 129.052949
62.522255 | 129.244886
62.294992 | 130.324569
62.475479 | 131.594367
62.600443 | 131.859471
62.457951 | 132.752728
62.707337 | 134.172765
62.884483 | 134.572105
63.125232 | 131.595575
62.971027 | 129.071191
63.088745 | 126.899848
63.019274 | 125.991925
63.18797 | 124.645066
63.03782 | 124.231712
63.119264 | 124.540933
63.037209 | 126.209841
63.067526 | 127.323803
63.157414 | 128.942018
63.016412 | 131.601092
63.127851 | 134.366902
63.255065 | 135.946391
63.671996 | 136.29804
63.909646 | 132.939171
63.860089 | 129.373759
64.035826 | 126.295122
63.75717 | 124.460883
63.906682 | 122.98842
63.907061 | 122.199527
63.842547 | 122.56805
63.811521 | 123.120099
63.813623 | 124.500257
63.805379 | 126.140781
64.036911 | 127.999682
64.062073 | 129.61255
63.930438 | 130.192331
64.275582 | 130.044232
64.095756 | 130.783682
64.1815 | 132.051495
64.160422 | 133.895638
64.356331 | 135.78843
64.299593 | 137.810809
64.512961 | 138.74636
64.545508 | 140.052747
64.629141 | 140.038545
64.798921 | 139.813418
64.993682 | 137.445664
64.790086 | 136.057168
64.766737 | 136.761242
64.591771 | 137.635374
65.009055 | 138.164167
65.201673 | 137.27558
65.216336 | 136.07068
65.058371 | 135.041653
65.070809 | 135.715304
65.119048 | 135.874844
65.090821 | 136.887459
65.117081 | 138.556379
65.214791 | 139.042844
65.660996 | 139.349346
65.612865 | 134.427351
65.663804 | 131.48204
65.579445 | 129.248692
65.678096 | 128.289224
65.608165 | 127.189723
65.743044 | 126.660736
65.705637 | 126.367082
65.626681 | 127.387221
65.554154 | 128.249549
65.668217 | 128.887443
65.87631 | 130.407031
65.768788 | 131.123865
66.064799 | 131.489441
65.945791 | 133.035384
65.773037 | 134.892982
66.181599 | 137.234962
65.92596 | 138.850566
66.185364 | 140.240957
66.471301 | 139.98225
66.425664 | 139.346226
66.453863 | 139.517914
66.350246 | 139.571102
66.420515 | 140.060932
66.443185 | 140.402486
66.695332 | 140.992771
66.62342 | 141.204507
66.833695 | 141.138015
66.766793 | 140.667409
66.735261 | 140.859793
66.740619 | 141.552734
66.950406 | 142.289814
66.69414 | 143.418393
66.96033 | 145.852844
67.28735 | 146.58483
67.164799 | 146.134262
67.015305 | 146.20754
67.384642 | 146.422568
67.271138 | 146.654258
67.362189 | 147.153757
67.28342 | 147.842001
67.199335 | 148.230306
67.22186 | 150.509853
67.246009 | 152.498224
67.321052 | 153.829676
67.343175 | 155.413557
67.444313 | 157.254316
67.711346 | 158.72132
68.690035 | 147.763014
68.459703 | 139.332198
68.32109 | 132.642258
68.365592 | 128.101148
68.195605 | 125.705978
68.10756 | 124.023085
67.952835 | 122.974172
68.029259 | 123.299342
67.977677 | 124.264548
68.138986 | 125.028251
68.095182 | 126.34033
68.178044 | 127.62263
68.13412 | 128.767752
68.229909 | 130.709496
68.187017 | 132.863397
68.145354 | 136.194292
68.58159 | 138.349345
68.55446 | 138.946215
68.647745 | 139.321158
68.655401 | 140.101149
68.591096 | 141.736631
68.705885 | 143.34985
68.716319 | 144.965199
68.797602 | 146.711106
68.894049 | 147.169175
68.779688 | 148.434722
68.986509 | 148.871264
68.957968 | 149.500959
69.041597 | 151.088011
69.028243 | 152.305542
69.151861 | 152.589465
69.36185 | 152.517864
69.374356 | 152.699905
69.338942 | 153.240183
69.562522 | 154.211959
69.467494 | 154.442646
69.569562 | 154.765719
69.520836 | 155.284128
69.717804 | 156.266896
69.588557 | 157.374727
69.59337 | 158.062181
69.871736 | 159.208437
69.669804 | 159.810568
69.978169 | 159.006081
70.056984 | 157.618138
70.067532 | 156.573102
70.046454 | 155.899191
70.080352 | 155.554034
70.179137 | 155.061583
70.178421 | 155.372377
70.215474 | 156.243595
70.217674 | 157.354897
70.416981 | 158.07207
70.367197 | 157.958457
70.635359 | 157.548391
70.524954 | 157.785945
70.754619 | 156.121088
70.850847 | 153.707583
70.578158 | 152.445827
70.857297 | 151.865573
70.867338 | 150.389157
71.090831 | 148.914416
70.885153 | 149.00934
70.690154 | 150.427585
70.930335 | 150.884735
70.938265 | 152.091065
71.035469 | 153.764176
71.072726 | 156.347657
71.094263 | 157.570517
71.222734 | 158.027184
71.168371 | 158.412364
71.516467 | 158.818615
71.549634 | 158.821835
71.409227 | 158.890732
71.543129 | 158.152002
71.428419 | 157.854661
71.614749 | 157.131992
71.487148 | 157.025144
71.468297 | 158.23668
71.584524 | 159.774884
71.815743 | 159.533225
71.861222 | 159.016667
71.957126 | 159.503831
71.841257 | 159.558911
71.860397 | 160.09883
71.970193 | 161.076121
71.995962 | 161.600245
72.353041 | 160.961509
72.376241 | 159.260617
72.405705 | 157.554121
72.214783 | 157.275622
72.35628 | 157.23257
72.307899 | 156.911516
72.450252 | 157.196147
72.510188 | 158.408369
72.329754 | 160.55392
72.467653 | 162.096473
72.569223 | 163.144986
72.75432 | 163.922744
72.821943 | 163.21239
72.774117 | 163.419112
72.7842 | 164.315868
72.683583 | 165.988105
72.812626 | 168.211857
73.236651 | 165.250988
73.177538 | 162.215734
73.239235 | 160.935362
73.297102 | 159.170996
73.287591 | 157.450183
73.101469 | 156.666416
73.148259 | 157.015933
73.32447 | 157.31703
73.22546 | 158.22032
73.474662 | 158.663574
73.361746 | 159.252922
73.257299 | 161.05472
73.365591 | 163.948805
73.461084 | 166.563104
73.348226 | 169.807881
73.484466 | 172.245067
73.571115 | 174.20645
73.654215 | 175.26471
73.958212 | 176.222568
73.954667 | 176.235243
73.935315 | 176.084409
74.053603 | 175.69735
74.08902 | 176.236161
74.013543 | 177.206696
74.032941 | 177.52628
74.873997 | 168.848476
74.96753 | 160.756603
74.705873 | 154.984492
74.586016 | 151.487292
74.548585 | 149.785083
74.560088 | 148.28614
74.616975 | 146.904749
74.456796 | 146.81531
74.455051 | 147.67715
74.601447 | 147.979616
74.546787 | 149.049119
74.654603 | 150.539555
74.624462 | 151.951283
74.610371 | 154.732052
74.618778 | 158.142001
74.602772 | 161.225714
74.791637 | 164.367773
75.01441 | 166.737458
74.925507 | 168.238794
75.280381 | 169.493563
75.223652 | 168.984084
75.493047 | 166.602949
75.465459 | 164.358911
75.398635 | 162.982796
75.372086 | 162.692709
75.522645 | 162.835188
75.523905 | 162.66251
75.348557 | 164.802085
75.529518 | 165.134309
75.73548 | 164.193616
75.898406 | 163.604397
75.736126 | 163.676801
75.963787 | 163.072994
75.71295 | 163.712971
75.799953 | 165.963206
75.732344 | 167.782501
75.862293 | 169.326149
75.747418 | 170.819929
76.220126 | 169.775952
76.220395 | 169.065171
76.015338 | 169.332812
76.267631 | 169.612133
76.328156 | 169.6018
76.20572 | 170.739071
76.283788 | 172.116768
76.34314 | 173.554784
76.443368 | 173.711508
76.614963 | 173.305383
76.483351 | 174.10353
76.602843 | 175.653485
76.942598 | 174.813138
77.076513 | 171.920738
76.986513 | 169.685101
77.0301 | 168.419269
77.00409 | 166.324757
77.081239 | 164.754239
76.94678 | 163.570775
77.028778 | 163.196901
77.026179 | 163.394008
76.963718 | 165.026059
77.139609 | 166.707167
77.182121 | 168.46717
77.046721 | 169.653803
77.401091 | 170.926452
77.149141 | 172.622624
77.294303 | 175.073424
77.370698 | 177.234322
77.460719 | 179.3773
78.124723 | 178.266999
78.171464 | 171.938605
77.930099 | 167.624736
77.916501 | 164.636981
78.043115 | 163.37982
77.810075 | 163.309034
77.866674 | 163.467934
77.897244 | 163.471977
77.869277 | 164.558457
78.055333 | 165.715914
77.940423 | 167.195686
77.989462 | 168.774502
78.107976 | 170.725117
77.998696 | 173.067182
78.099904 | 176.646967
78.619603 | 177.880256
78.486644 | 176.531031
78.884135 | 174.750743
78.808468 | 172.473987
78.397963 | 171.553758
78.585836 | 171.861258
78.692603 | 171.471572
78.75494 | 169.71241
78.684055 | 169.22275
78.633074 | 169.069825
78.71808 | 169.414409
78.899765 | 169.905443
78.837238 | 170.66137
79.016979 | 172.179495
78.942606 | 174.358026
78.88364 | 176.394526
79.047526 | 178.303368
79.153078 | 179.380507
79.196263 | 179.719437
79.560418 | 179.257099
79.467838 | 178.21012
79.316446 | 177.733075
79.301157 | 178.849483
79.388792 | 179.198538
79.628389 | 180.558618
79.658481 | 180.374497
79.705265 | 180.004484
79.661996 | 179.934999
79.696376 | 181.499957
79.689967 | 183.140732
79.730938 | 185.468647
80.132486 | 184.658586
80.039997 | 182.502585
80.276335 | 181.273327
80.212306 | 180.289936
80.148159 | 179.601359
80.141305 | 179.093165
80.242531 | 179.45763
80.434289 | 179.199064
80.445611 | 177.006687
80.244815 | 176.923982
82.324692 | 162.020611
81.921765 | 142.390157
81.764275 | 127.061174
81.575138 | 114.87449
81.445272 | 105.570682
81.282399 | 99.476313
81.23989 | 95.10144
81.095081 | 92.263508
80.836477 | 90.726025
80.882638 | 90.159673
80.822427 | 90.615158
80.907191 | 91.342037
80.897034 | 91.213093
81.093727 | 91.896411
80.994972 | 92.819952
80.918651 | 94.77727
81.089048 | 96.09798
81.17571 | 96.99057
81.232322 | 99.01978
80.99183 | 101.895896
81.098295 | 104.894257
81.077897 | 108.236955
81.033685 | 113.1076
80.946154 | 117.564228
81.424343 | 121.05443
81.477604 | 123.276228
81.43971 | 126.388657
81.591307 | 129.74494
81.648472 | 132.352778
81.55111 | 136.471276
81.636122 | 139.155842
81.5939 | 142.399337
81.891288 | 144.760343
81.924015 | 147.298687
81.798046 | 149.213696
81.960841 | 151.457679
82.033136 | 154.788529
81.925548 | 158.844877
82.029444 | 162.111222
81.986153 | 165.610235
82.098274 | 169.20271
82.20039 | 171.768515
82.282532 | 174.254387
82.508286 | 176.483148
82.446881 | 179.293426
82.526338 | 180.520623
82.63739 | 181.783119
82.692992 | 183.01726
82.713028 | 185.211094
82.961076 | 186.793055
83.089889 | 185.837054
82.889276 | 185.366404
82.830382 | 186.330865
83.402543 | 185.75365
83.544954 | 180.81383
83.665333 | 174.813755
83.375182 | 170.632488
83.584248 | 167.405922
83.272894 | 166.108567
83.423167 | 165.34659
83.380634 | 164.902832
83.533379 | 165.691672
83.553828 | 166.059632
83.615547 | 167.304398
83.443423 | 167.895571
83.613877 | 168.196417
83.538571 | 169.158769
83.637826 | 170.567438
83.846103 | 172.420925
83.850167 | 173.163402
83.661881 | 174.440046
83.757008 | 175.916742
84.033652 | 177.057189
84.18501 | 177.570679
84.028631 | 177.645454
84.186865 | 177.224512
84.272588 | 178.303488
84.044655 | 179.296959
84.253468 | 180.324985
84.040623 | 182.222046
84.257291 | 184.180574
84.176377 | 186.419575
84.263719 | 188.026998
84.2562 | 191.368032
84.318294 | 196.017576
84.407451 | 199.565889
84.601701 | 201.363972
85.330102 | 201.294464
85.305206 | 194.030724
85.187467 | 188.662624
85.262231 | 183.94212
85.350044 | 181.255403
85.30458 | 177.774612
85.126691 | 176.395354
85.130741 | 176.410222
85.167252 | 176.777534
85.113141 | 179.01648
85.208264 | 180.058021
84.945022 | 182.33727
85.179919 | 184.857365
85.197579 | 187.413155
85.269993 | 188.842909
85.355527 | 191.218361
85.101515 | 194.073928
85.477493 | 197.146509
85.474647 | 199.782461
85.426395 | 202.093447
85.632426 | 204.677724
85.824615 | 205.20476
85.903405 | 206.279573
86.326662 | 202.397964
86.289342 | 197.124776
86.344113 | 194.130836
86.09596 | 191.461406
86.076743 | 191.107736
86.188333 | 192.033043
86.07863 | 192.831564
86.175174 | 195.030026
86.255382 | 197.245025
86.314281 | 198.368076
86.241709 | 200.274527
86.273378 | 202.581198
86.533233 | 201.720758
86.614199 | 201.31479
86.51695 | 200.218037
86.673863 | 200.361544
86.727933 | 200.169129
86.582453 | 201.009846
86.726863 | 201.911789
86.87924 | 202.984957
86.774178 | 203.812558
86.867831 | 206.038289
87.256327 | 206.104262
87.106872 | 204.117106
87.366309 | 202.150621
87.319103 | 201.221727
87.169718 | 201.474088
87.18522 | 202.254449
87.254126 | 202.593515
87.249482 | 202.983483
87.222606 | 204.354103
87.431925 | 205.458079
87.520043 | 206.136903
87.681278 | 206.868176
87.768065 | 204.209233
87.787794 | 201.56355
88.028988 | 199.580317
88.021365 | 197.546957
87.813789 | 195.402395
87.773049 | 195.632628
87.69311 | 196.958557
87.891899 | 198.411026
87.702765 | 199.782212
88.082712 | 199.473815
88.163901 | 198.340999
88.208132 | 197.455787
88.265956 | 196.819611
88.295311 | 196.638566
88.307854 | 197.594643
88.368546 | 197.7854
88.427064 | 197.189389
88.537101 | 197.358574
88.552517 | 197.555789
88.663111 | 196.971823
88.618697 | 196.436904
88.328098 | 198.255351
88.519595 | 200.439485
88.696315 | 202.649562
88.686833 | 204.195618
88.607199 | 205.530514
88.867581 | 207.751283
88.787265 | 208.727781
89.068204 | 210.012434
89.010735 | 210.996544
89.060942 | 210.799022
89.361587 | 210.897821
89.079356 | 211.937781
89.218251 | 212.485848
89.217669 | 213.858364
89.192404 | 214.277282
89.326437 | 214.985437
89.185584 | 217.477587
89.145841 | 220.336127
89.419925 | 223.175512
90.096651 | 221.546271
90.378577 | 213.614744
90.114408 | 207.765163
90.108664 | 202.965738
90.016734 | 199.800979
90.181102 | 196.603854
89.974441 | 195.560809
90.147631 | 195.323197
89.865706 | 195.443931
89.882879 | 196.927565
90.025628 | 198.59119
90.053668 | 200.266746
89.832078 | 202.283077
90.072907 | 203.887774
90.099515 | 205.371606
90.196067 | 208.588509
90.221056 | 211.647357
90.133992 | 215.172509
90.58301 | 216.972797
90.460173 | 218.744884
90.337553 | 220.391098
90.419233 | 222.508544
90.42281 | 223.72738
90.877145 | 225.302294
91.159154 | 222.27866
91.123522 | 218.191929
91.034265 | 215.348711
91.135672 | 213.969972
91.075592 | 213.235573
91.060315 | 213.649307
90.907602 | 213.721667
91.1277 | 214.255677
91.153315 | 213.653829
91.098572 | 214.836591
91.216047 | 215.584244
91.425454 | 215.917849
91.570717 | 216.658767
91.454088 | 216.917708
91.249837 | 218.530719
91.864742 | 217.45735
91.768952 | 214.680526
91.707167 | 214.185967
91.800031 | 213.371027
91.936008 | 212.355547
91.948305 | 211.397157
91.747684 | 213.22674
91.738672 | 214.393378
91.652 | 216.98732
91.674946 | 220.286301
91.856387 | 223.167938
92.152237 | 222.871656
92.082776 | 222.11237
92.221093 | 223.071949
92.248803 | 222.279948
92.532495 | 220.044427
92.298083 | 219.757376
92.304615 | 220.913694
92.363414 | 223.280592
92.332587 | 226.038991
92.202161 | 229.272649
92.407997 | 232.591286
92.27355 | 235.799218
92.794301 | 236.416427
93.078145 | 232.958328
93.224136 | 229.034238
93.239258 | 223.716096
93.091796 | 219.127542
93.112777 | 216.512364
93.224088 | 214.324487
93.208487 | 213.009022
93.141065 | 213.834172
93.079342 | 214.238715
93.074562 | 214.842045
93.242697 | 215.959192
93.123351 | 217.342896
93.282715 | 219.067096
93.265053 | 221.031006
93.236087 | 223.785191
93.334642 | 226.72216
93.473033 | 228.880272
93.317342 | 229.92169
93.482987 | 233.245447
93.584961 | 236.059112
93.570626 | 238.445968
93.594724 | 240.651042
94.707735 | 237.066167
94.542728 | 226.859771
94.58827 | 218.940179
94.384577 | 213.360437
94.307891 | 209.438589
94.327387 | 206.963595
94.423617 | 204.496382
94.310302 | 201.872737
94.210695 | 201.921316
94.174928 | 202.904301
94.19038 | 205.158094
94.364026 | 207.224232
94.329923 | 208.954886
94.239424 | 210.953846
94.376879 | 212.992585
94.416469 | 215.696084
94.434422 | 219.508731
94.640863 | 223.045185
94.646484 | 224.810966
94.743668 | 225.775201
94.610402 | 228.020851
94.671383 | 230.16694
94.701786 | 232.181973
95.117521 | 232.246407
95.321909 | 229.771796
95.338992 | 228.208454
95.323519 | 226.432413
95.33651 | 225.876026
95.20041 | 226.136486
95.239154 | 226.136197
95.44431 | 227.442399
95.308435 | 228.495631
95.291876 | 229.537611
95.412524 | 232.069123
95.828242 | 229.720704
95.844597 | 225.874931
95.89022 | 223.798537
95.690532 | 223.288097
95.82611 | 221.704515
95.720065 | 221.575285
95.925164 | 222.274339
95.76713 | 222.769093
95.693903 | 225.546692
95.899311 | 228.046928
95.719601 | 230.500435
96.053328 | 232.404609
96.03876 | 233.78701
96.316688 | 235.103634
96.331734 | 234.919593
96.468187 | 234.077813
96.484431 | 233.467842
96.410789 | 232.344971
96.249417 | 233.389799
96.719036 | 233.254905
96.790078 | 232.04467
96.830543 | 228.658347
96.707352 | 225.547453
96.92832 | 224.704239
96.925298 | 223.919273
96.957408 | 222.981493
96.886586 | 222.406628
96.90165 | 223.022455
96.911748 | 223.967298
96.986896 | 225.743547
96.888152 | 227.964718
96.850461 | 231.367358
96.888938 | 234.352338
97.027023 | 237.09244
97.079283 | 239.489663
96.908159 | 242.793955
97.418082 | 244.454588
97.284302 | 245.500201
97.338832 | 245.155645
97.539488 | 243.825311
97.640574 | 242.984583
97.581677 | 242.406713
97.76965 | 242.766505
97.575029 | 243.866649
97.919041 | 242.936629
98.118792 | 240.282503
98.175952 | 237.280969
98.241283 | 234.252265
98.034593 | 232.165527
98.215871 | 230.907815
98.34809 | 228.79007
98.327023 | 227.236667
98.116129 | 226.611244
98.014776 | 227.86361
97.895827 | 231.093654
97.995023 | 234.863447
98.136678 | 236.800444
98.239658 | 238.400383
98.467617 | 238.746868
98.397589 | 239.547943
98.412877 | 240.782198
98.293819 | 243.856168
98.654673 | 246.56995
98.726716 | 246.970117
98.738826 | 245.954416
98.929596 | 245.891173
98.982522 | 243.898945
98.987932 | 242.248328
99.132382 | 241.649472
98.974229 | 241.516676
99.176456 | 240.020748
99.36494 | 238.74565
99.286094 | 235.779855
99.223901 | 233.635972
99.363796 | 232.99941
99.003089 | 234.761565
98.987934 | 238.34765
99.3045 | 240.879027
99.401242 | 242.656515
99.317253 | 244.619037
99.511932 | 246.28651
99.65287 | 248.106204
99.615555 | 247.760267
99.865624 | 247.021628
99.900323 | 244.394577
99.933641 | 242.557576
99.902911 | 241.195015
99.937199 | 238.757791
99.222719 | 196.138732
97.185371 | 96.992232
97.190575 | 93.661944
97.050977 | 90.378735
96.853082 | 87.125785
96.906567 | 83.757048
96.815317 | 80.438276
96.788303 | 77.094509
96.773175 | 73.729583
96.671507 | 70.391243
96.504976 | 67.084631
96.402385 | 63.755849
96.384456 | 60.386648
96.185448 | 57.079844
96.114314 | 53.747929
95.987918 | 50.447431
95.919319 | 47.12741
95.973116 | 43.769342
95.882068 | 40.468357
95.94425 | 37.109956
95.779472 | 33.851803
95.538914 | 30.639613
95.408542 | 27.413326
95.424042 | 24.134646
95.167361 | 20.99478
95.027749 | 17.829853
94.849985 | 14.716384
94.857867 | 11.548303
94.704965 | 8.460132
94.555826 | 5.400083
94.258178 | 2.436377
94.207453 | -0.599048
63.612222 | -10.140449
44.288545 | -8.713955
37.295692 | -8.072908
31.990924 | -7.534909
22.196755 | -4.571583
21.051673 | -4.12383
16.635366 | -3.637697
11.948038 | -3.198718
7.217653 | -2.891926
2.650544 | -2.547833