## Phenomenological CP law
description | parameter | type | initial_range | iteration_range | initial_target | default | iteration_target | initial | exponent | paramsFormatted | paramsUnit
(fitting parameter) reference shear rate | gdot0 | yielding | (0-100] | (0-100] | no | 1 | no | 1 | e-3 | γ̇₀ | s⁻¹
(fitting parameter) strain rate sensitivity | n | yielding | [10-100] | [10-100] | no | 20 | no | 20 | e0 | n | dimensionless
(fitting parameter) initial slip resistance | tau0 | yielding | [1-200] | [1-200] | yes | 50 | no | 53.12 | e6 | τ₀ | Pa
(fitting parameter) slip hardening | a | nonlinear_hardening | (0.5-2.1] | (0.5-2.1] | yes | 1.5 | yes | 3.17 | e0 | a | dimensionless
(fitting parameter) slip hardening | h0 | nonlinear_hardening | [100-2000] | [100-2000] | yes | 500 | yes | 942 | e6 | h₀ | Pa
(fitting parameter) saturation shear stress | tausat | nonlinear_hardening | [1-1000] | [1-1000] | yes | 150 | yes | 195 | e6 | τₛₐₜ | Pa
(interaction coefficient) same slip planes, same slip directions | self | nonlinear_hardening | (0-2] | (0-3] | yes | 1 | yes | 1 | e0 | self | dimensionless
(interaction coefficient) same slip planes, different slip directions | coplanar | nonlinear_hardening | (0-2] | (0-3] | yes | 1 | yes | 1 | e0 | coplanar | dimensionless
(interaction coefficient) different slip planes, same slip directions | collinear | nonlinear_hardening | (0-25] | (0-25] | yes | 1 | yes | 1 | e0 | collinear | dimensionless
(interaction coefficient) different slip planes, orthogonal slip directions | orthogonal | nonlinear_hardening | (0-2] | (0-3] | yes | 1 | yes | 1 | e0 | orthogonal | dimensionless
(interaction coefficient) slip planes that result in mobile dislocation | glissile | nonlinear_hardening | (0-3] | (0-5] | yes | 1 | yes | 1 | e0 | glissile | dimensionless
(interaction coefficient) slip planes that result in immobile dislocation | sessile | nonlinear_hardening | (0-3] | (0-5] | yes | 1 | yes | 1 | e0 | sessile | dimensionless