## Sheet1
displacement/nm | force/microN
0.321759 | 0.172562
1.068899 | 0.346728
1.340873 | 0.858285
1.979086 | 1.420638
2.446162 | 2.044028
2.602603 | 2.362727
2.696487 | 2.72181
2.736099 | 2.942389
2.983669 | 3.11234
3.07545 | 3.277217
3.056637 | 3.490643
3.056093 | 3.754482
3.291497 | 3.867557
3.240964 | 3.991743
3.374272 | 4.146726
3.39875 | 4.234103
3.351758 | 4.451785
3.499995 | 4.534593
3.542683 | 4.687391
3.661145 | 4.743163
3.708114 | 4.909848
3.693015 | 5.016197
3.790964 | 5.081433
3.80321 | 5.183102
3.649609 | 5.441333
3.865675 | 5.566243
3.9648 | 5.728156
3.968168 | 5.885651
3.983827 | 6.025992
4.130032 | 6.176272
4.142728 | 6.281785
4.407481 | 6.256059
4.333532 | 6.387602
4.246343 | 6.521248
4.228574 | 6.732684
4.389788 | 6.875766
4.451914 | 7.059331
4.426163 | 7.285222
4.457759 | 7.474617
4.448663 | 7.698329
4.526984 | 7.943302
4.585062 | 8.130279
4.67772 | 8.300334
4.593936 | 8.544866
4.742448 | 8.788547
4.832438 | 8.964431
4.932462 | 9.137614
4.767063 | 9.388681
4.930659 | 9.581432
5.001797 | 9.815448
4.870366 | 10.079634
5.008135 | 10.330496
5.24986 | 10.348115
5.186089 | 10.675638
5.365811 | 10.809195
5.303016 | 11.040822
5.154261 | 11.36123
5.444319 | 11.518163
5.580765 | 11.672961
5.976092 | 11.626869
5.917295 | 11.651644
5.876111 | 11.670824
5.798026 | 11.812025
5.852755 | 11.893291
5.760995 | 12.03977
5.788678 | 12.246325
6.082962 | 12.314142
6.025784 | 12.440586
5.928291 | 12.60963
6.182726 | 12.704354
6.185389 | 12.810484
6.108822 | 12.954395
6.254982 | 13.108794
6.421838 | 13.104954
6.300551 | 13.268952
6.535029 | 13.321279
6.456954 | 13.462407
6.374165 | 13.714251
6.692607 | 13.782974
6.667962 | 13.86325
6.60595 | 14.035705
6.783902 | 14.071325
6.667518 | 14.331188
6.72781 | 14.521906
6.491817 | 14.867811
7.043667 | 14.836313
7.18704 | 14.782506
7.298486 | 14.742153
7.322328 | 14.629037
7.323409 | 14.521571
7.291917 | 14.533884
7.370526 | 14.505489
7.525081 | 14.470044
7.42069 | 14.603615
7.431952 | 14.703906
7.649435 | 14.731416
7.662473 | 14.731626
7.68471 | 14.72476
7.604002 | 14.863359
7.590025 | 14.870775
7.765379 | 14.923054
7.67887 | 15.032268
7.772517 | 15.208723
7.675456 | 15.461913
7.701736 | 15.699361
7.7135 | 15.988626
7.717023 | 16.313082
7.772831 | 16.630015
7.791944 | 16.918351
7.981485 | 17.064731
8.086796 | 17.189512
8.018528 | 17.386929
8.37146 | 17.357449
8.438476 | 17.33553
8.533486 | 17.409475
8.55578 | 17.511425
8.540366 | 17.632018
8.504866 | 17.866477
8.623422 | 18.046862
8.656359 | 18.331308
8.490008 | 18.615003
8.59347 | 18.801191
8.451881 | 19.127667
8.482795 | 19.502819
8.69319 | 19.765185
8.760951 | 19.937412
8.690743 | 20.186688
9.086073 | 20.257244
9.093389 | 20.486292
9.065503 | 20.601682
9.230258 | 20.651145
9.274915 | 20.863547
9.606082 | 20.622296
9.617473 | 20.617446
9.728078 | 20.466413
9.755968 | 20.354012
9.496506 | 20.452756
9.692682 | 20.378949
9.746551 | 20.473209
9.515483 | 20.670744
9.761828 | 20.696935
9.898469 | 20.643291
9.740378 | 20.929866
9.794407 | 20.961185
9.946804 | 20.963956
9.867848 | 21.175313
9.96818 | 21.261462
10.04134 | 21.346256
10.20465 | 21.283293
10.101691 | 21.440501
10.152317 | 21.422641
10.148877 | 21.647364
10.284828 | 21.826611
10.169508 | 22.08905
10.380129 | 22.227551
10.44145 | 22.326696
10.461324 | 22.545055
10.405454 | 22.69175
10.490437 | 22.857891
10.411634 | 23.115216
10.540753 | 23.401597
10.548696 | 23.6268
10.679364 | 23.802952
10.732734 | 24.010895
11.749321 | 23.705753
11.793462 | 23.159365
11.79124 | 22.651068
11.732061 | 22.289069
11.828057 | 21.940752
11.720016 | 21.552542
11.881437 | 21.221538
11.707584 | 20.982616
11.692727 | 20.766836
11.705877 | 20.657735
11.769447 | 20.523682
11.72156 | 20.47438
11.651613 | 20.504054
11.639298 | 20.570118
11.666748 | 20.569911
11.545083 | 20.74459
11.597214 | 20.93531
11.64585 | 21.092077
11.767826 | 21.205775
11.971144 | 21.357002
11.909359 | 21.492853
12.043574 | 21.552993
12.015972 | 21.680942
12.146042 | 21.745755
12.25353 | 21.81949
12.069185 | 22.003885
12.185475 | 22.081123
12.289283 | 22.241704
12.181566 | 22.480636
12.264593 | 22.703715
12.27186 | 22.835475
12.359108 | 22.960807
12.334699 | 23.134121
12.367999 | 23.350674
12.375164 | 23.656183
12.482597 | 23.966518
12.971818 | 23.780575
12.915473 | 23.806404
13.029349 | 23.762411
12.925156 | 23.807853
12.824379 | 23.956274
12.928845 | 24.036589
12.80743 | 24.308413
12.962161 | 24.485513
12.903874 | 24.677613
13.114127 | 24.76232
13.004545 | 25.037895
13.04885 | 25.255079
13.078255 | 25.543981
13.253241 | 25.733182
13.37242 | 25.803304
13.168694 | 26.112651
13.225632 | 26.341675
13.327671 | 26.635133
13.433939 | 26.826824
13.455759 | 27.137749
13.402199 | 27.446771
13.373309 | 27.808311
13.521686 | 28.155617
13.582014 | 28.494695
13.470462 | 28.998744
13.470801 | 29.500419
13.550712 | 29.98847
13.627892 | 30.359577
14.535942 | 30.422327
14.565076 | 30.203904
14.86805 | 29.734252
14.889869 | 29.378887
14.93655 | 29.009826
14.872747 | 28.686783
14.737511 | 28.626008
14.775182 | 28.500747
14.713202 | 28.455645
14.834758 | 28.480626
14.702493 | 28.533965
14.825976 | 28.489865
14.743715 | 28.521208
14.896423 | 28.580812
14.650267 | 28.909129
14.883297 | 29.053762
14.835284 | 29.188981
14.95447 | 29.273709
14.781326 | 29.566301
14.787767 | 29.82111
14.867603 | 30.128979
14.97279 | 30.412552
14.835563 | 30.786679
14.982868 | 31.125682
15.141169 | 31.409873
15.078261 | 31.798638
15.117893 | 32.125764
15.071489 | 32.546623
15.1539 | 32.948985
15.255244 | 33.348288
15.228299 | 33.752809
15.33903 | 34.159829
15.25401 | 34.629339
16.49588 | 33.847271
16.586151 | 33.371855
16.399239 | 32.958799
16.515205 | 32.537087
16.468183 | 32.222061
16.515308 | 31.84991
16.574055 | 31.593076
16.575586 | 31.376696
16.373652 | 31.339213
16.603578 | 31.016281
16.408609 | 30.97022
16.457069 | 30.952353
16.457387 | 31.041997
16.306082 | 31.167918
16.525995 | 31.292033
16.436373 | 31.447192
16.526079 | 31.611545
16.40363 | 31.801889
16.563018 | 31.981793
16.541464 | 32.225897
16.662846 | 32.541948
16.596346 | 32.822837
16.519738 | 33.19809
16.617283 | 33.493
16.719994 | 33.878249
16.734011 | 34.193319
16.954725 | 34.444354
17.13382 | 34.61976
17.198446 | 34.712896
17.220716 | 34.830739
17.308377 | 34.918248
17.363961 | 35.049117
17.22563 | 35.292586
17.404678 | 35.466579
17.329949 | 35.615731
17.344314 | 35.982261
18.177209 | 35.782022
18.350823 | 35.390822
18.182164 | 35.055374
18.282544 | 34.784356
18.267986 | 34.45294
18.165105 | 34.371862
18.162647 | 34.256675
18.315462 | 34.075136
18.423805 | 33.803409
18.292047 | 33.740101
18.286984 | 33.74462
18.290391 | 33.617894
18.314135 | 33.736836
18.424853 | 33.698379
18.350125 | 33.727171
18.207193 | 33.896846
18.293004 | 33.986352
18.211644 | 34.262633
18.239821 | 34.495732
18.333053 | 34.797335
18.308961 | 35.047121
18.503943 | 35.222451
18.479336 | 35.595572
18.358212 | 35.995738
18.444934 | 36.425954
18.280262 | 36.855015
18.474928 | 37.146909
18.462497 | 37.581477
18.500114 | 37.99375
18.682302 | 38.293339
18.733742 | 38.622705
18.75734 | 39.061667
18.831588 | 39.476517
18.852841 | 39.812456
19.255639 | 39.908679
19.102304 | 40.232951
19.19505 | 40.517487
19.326318 | 40.718972
19.277779 | 40.987346
19.406723 | 41.221693
19.289731 | 41.609143
19.376756 | 41.949769
19.391397 | 42.297291
19.342343 | 42.735601
19.24938 | 43.23097
20.030498 | 43.301321
20.033442 | 43.181675
20.118622 | 43.150763
20.073738 | 43.16993
20.063608 | 43.306294
20.762569 | 42.946851
20.786893 | 42.470522
20.807882 | 42.03239
20.797296 | 41.568442
20.968493 | 41.121393
20.926617 | 40.736818
21.048805 | 40.309666
20.945951 | 40.117074
21.079091 | 39.606464
21.16102 | 39.355962
21.110689 | 39.057876
21.011725 | 38.802868
21.135752 | 38.515085
20.942002 | 38.463409
20.994433 | 38.32334
20.839441 | 38.387736
21.035572 | 38.313234
20.966001 | 38.339898
21.243925 | 38.355799
21.086546 | 38.420023
21.066901 | 38.559874
21.060719 | 38.802296
20.836624 | 39.137873
21.07139 | 39.298599
21.037972 | 39.613316
21.132389 | 39.863829
21.216704 | 40.206556
21.202982 | 40.475417
21.258086 | 40.81484
21.17698 | 41.280504
21.166967 | 41.703607
21.279173 | 42.161569
21.425126 | 42.478161
21.495667 | 42.701836
21.637381 | 42.906217
21.658597 | 43.15129
21.680331 | 43.367778
21.774142 | 43.578856
21.85118 | 43.934632
21.787582 | 44.278691
21.906327 | 44.571488
21.8218 | 45.02734
21.827013 | 45.448516
22.133393 | 45.589852
22.154587 | 45.834646
22.104719 | 46.113577
22.089776 | 46.372804
22.100538 | 46.747213
22.254046 | 47.070284
22.123849 | 47.418382
22.224501 | 47.687654
22.375366 | 48.022533
22.165055 | 48.478696
22.323245 | 48.945556
22.879549 | 49.090789
24.426458 | 47.859688
24.39622 | 46.615428
24.362882 | 45.49223
24.420131 | 44.389907
24.418381 | 43.378336
24.33226 | 42.464479
24.162395 | 41.749043
24.107288 | 41.024051
24.024235 | 40.469078
24.111576 | 39.931588
24.061297 | 39.461695
24.026685 | 38.993148
24.140835 | 38.567132
24.228875 | 38.182385
24.176199 | 37.798618
24.091518 | 37.528692
23.970475 | 37.316034
24.215333 | 37.099111
24.202029 | 36.850879
24.218382 | 36.612545
24.017653 | 36.599761
24.007574 | 36.602521
24.136344 | 36.557335
24.141136 | 36.558515
23.897676 | 36.747865
24.070599 | 36.807308
24.056478 | 37.062022
24.012047 | 37.323823
24.111258 | 37.539788
23.988754 | 37.859718
24.088965 | 38.160187
24.240418 | 38.350846
24.208678 | 38.592574
24.236556 | 38.90936
24.129935 | 39.234635
24.180018 | 39.709645
24.155728 | 40.221065
24.225619 | 40.658866
24.368219 | 41.021311
24.343682 | 41.546053
24.345035 | 42.135239
24.338734 | 42.611743
24.465855 | 43.158235
24.638973 | 43.508239
24.595258 | 44.033605
24.800341 | 44.443872
24.841372 | 44.935521
24.797068 | 45.336581
24.677879 | 45.904541
24.775153 | 46.381188
24.813326 | 46.824619
25.110319 | 47.223544
25.022826 | 47.772732
24.939693 | 48.298793
25.13108 | 48.824208
24.921561 | 49.467178
25.110727 | 50.045981
25.458241 | 50.27471
25.397373 | 50.68257
25.582786 | 51.012899
25.733267 | 51.214281
25.586045 | 51.660033
25.669803 | 51.893722
25.727378 | 52.247542
25.864875 | 52.585618
25.894663 | 52.837967
25.83737 | 53.258365
25.920354 | 53.621611
26.088674 | 53.823266
27.336475 | 52.820656
27.282611 | 52.190647
27.220457 | 51.567591
27.088196 | 51.113415
27.227573 | 50.598773
27.235325 | 50.117445
27.230369 | 49.763374
27.108536 | 49.556562
27.256643 | 49.144195
27.303526 | 48.871393
27.090119 | 48.692727
27.0401 | 48.584022
27.203214 | 48.401553
27.16774 | 48.41871
27.22005 | 48.265053
27.124821 | 48.299254
27.270585 | 48.38427
27.033364 | 48.479938
27.199558 | 48.669291
27.16079 | 48.809371
27.238501 | 48.918017
27.205215 | 49.191794
27.134045 | 49.488701
27.303605 | 49.701487
27.173929 | 50.083302
27.256737 | 50.340949
27.321353 | 50.684866
27.351712 | 51.064899
27.605499 | 51.101737
27.632166 | 51.362288
27.654387 | 51.461485
27.815234 | 51.530142
27.755686 | 51.681492
27.997252 | 51.856246
27.945668 | 52.011039
28.100651 | 51.953298
28.035006 | 52.112032
27.932214 | 52.290702
28.076633 | 52.361257
28.24966 | 52.507274
28.252396 | 52.694498
28.518208 | 52.594962
28.365549 | 52.780366
28.162416 | 52.998165
28.35857 | 53.196635
28.219679 | 53.475032
28.404839 | 53.693032
28.353015 | 54.083167
28.305371 | 54.499123
28.752393 | 54.596507
28.910985 | 54.66893
28.761391 | 54.86518
28.753243 | 55.141765
28.814611 | 55.353566
28.766527 | 55.641006
28.878224 | 55.86568
28.947669 | 56.110628
28.790399 | 56.444577
28.980973 | 56.822458
28.862513 | 57.314922
28.983215 | 57.675034
29.050193 | 58.050924
29.163387 | 58.410944
29.428147 | 58.585302
29.97633 | 58.236877
29.867057 | 58.015855
29.831498 | 57.907553
29.82755 | 57.63608
29.991239 | 57.561091
29.886224 | 57.480607
29.891957 | 57.348749
29.937136 | 57.334636
29.86965 | 57.492896
30.048594 | 57.424075
30.00109 | 57.583221
30.075203 | 57.689703
29.931253 | 57.886011
29.988538 | 57.990183
30.295886 | 57.877881
30.36793 | 57.852645
30.248146 | 58.032421
30.320821 | 58.007429
30.317637 | 58.143519
30.290813 | 58.42599
30.363282 | 58.672114
30.208283 | 58.983609
30.469638 | 59.152638
30.375692 | 59.461184
30.477917 | 59.799194
30.36633 | 60.220785
30.307357 | 60.715085
30.382129 | 61.21212
30.446388 | 61.64402
30.393269 | 62.301238
30.349769 | 62.960037
30.413047 | 63.59559
30.43606 | 64.308989
32.739917 | 62.393026
32.777455 | 61.139961
32.836777 | 59.87147
32.794559 | 58.577385
32.846514 | 57.405556
32.678656 | 56.379432
32.700483 | 55.46953
32.612599 | 54.567079
32.594856 | 53.786307
32.679408 | 52.953985
32.64381 | 52.178156
32.819334 | 51.351934
32.680678 | 50.629508
32.394411 | 50.078726
32.472264 | 49.66336
32.534573 | 49.140724
32.538131 | 48.6266
32.523972 | 48.229314
32.399069 | 48.022381
32.365948 | 47.912023
32.266332 | 47.823333
32.583489 | 47.61634
32.556648 | 47.4911
32.395204 | 47.425346
32.613454 | 47.21096
32.50615 | 47.253696
32.566429 | 47.229952
32.552259 | 47.238789
32.478438 | 47.401268
32.486502 | 47.667702
32.579375 | 47.730109
32.514028 | 48.005578
32.694768 | 48.203163
32.583884 | 48.5049
32.533131 | 48.785553
32.76153 | 48.960504
32.689435 | 49.385544
32.590018 | 49.796375
32.847832 | 50.216657
32.674613 | 50.687271
32.882203 | 50.997412
32.7722 | 51.503505
32.891697 | 51.890105
32.786464 | 52.394599
32.88347 | 52.948555
32.896408 | 53.477113
32.976507 | 53.957015
32.924087 | 54.641445
32.957466 | 55.300847
33.280432 | 55.721046
33.233227 | 56.097431
33.15373 | 56.668387
33.216349 | 57.179248
33.369485 | 57.540716
33.401636 | 58.042294
33.388361 | 58.587795
33.468657 | 59.096875
33.533815 | 59.623247
33.670484 | 60.040073
33.595773 | 60.535061
33.666469 | 61.049603
33.795333 | 61.4681
33.903702 | 61.930754
33.843945 | 62.390054
33.980792 | 62.820478
33.967406 | 63.274455
33.817844 | 63.889801
33.953039 | 64.429512
33.89041 | 65.181907
34.041531 | 65.669512
34.67438 | 65.996159
35.184234 | 65.518335
35.31678 | 65.0906
35.413501 | 64.742537
35.450136 | 64.319755
35.400478 | 63.9271
35.359349 | 63.671878
35.476632 | 63.383784
35.331737 | 63.3047
35.436635 | 63.045317
35.255465 | 62.922612
35.577185 | 62.722912
35.566809 | 62.672354
35.684538 | 62.494486
35.691376 | 62.362771
35.367765 | 62.486739
35.410148 | 62.475338
35.527441 | 62.563348
35.420816 | 62.740803
35.486954 | 62.993844
35.484148 | 63.133796
35.575909 | 63.239592
35.616061 | 63.510336
35.664914 | 63.699627
35.679156 | 64.000491
35.716372 | 64.263998
35.552759 | 64.610061
35.78214 | 64.928202
35.594827 | 65.356868
35.539482 | 65.834978
35.647388 | 66.346222
35.773361 | 66.856806
35.696717 | 67.543592
35.813598 | 68.070873
35.879828 | 68.605984
35.837986 | 69.234663
36.463088 | 69.51321
36.397897 | 69.678741
36.569643 | 69.766039
36.696823 | 69.823733
36.707698 | 69.822746
36.555425 | 70.161707
36.83934 | 70.200979
36.804362 | 70.353672
36.783322 | 70.644462
36.738399 | 70.945743
36.720935 | 71.380711
36.778184 | 71.737489
36.776742 | 72.169363
36.870145 | 72.436127
36.872786 | 72.859576
36.802214 | 73.314042
36.880457 | 73.712327
37.034878 | 74.099556
37.844606 | 74.182287
38.699084 | 72.964541
38.845552 | 71.79649
38.920541 | 70.712219
38.884534 | 69.605956
38.706817 | 68.712825
38.728325 | 67.809123
38.801177 | 67.000575
38.646996 | 66.390327
38.559098 | 65.739071
38.613533 | 65.159019
38.612651 | 64.638605
38.623149 | 64.21106
38.540672 | 63.721501
38.52292 | 63.425763
38.586028 | 63.125562
38.485405 | 62.888406
38.532638 | 62.729531
38.63832 | 62.472633
38.455331 | 62.498648
38.375474 | 62.428075
38.458706 | 62.544367
38.563644 | 62.604011
38.563884 | 62.606244
38.57749 | 62.602349
38.779611 | 62.529402
38.740559 | 62.681715
38.566813 | 62.883997
38.56469 | 63.160764
38.513463 | 63.459722
38.561641 | 63.858866
38.636836 | 64.117578
38.569464 | 64.608729
38.518864 | 65.10225
38.590971 | 65.535125
38.86544 | 65.948368
38.736794 | 66.559259
38.797189 | 67.015183
38.842693 | 67.46589
38.842218 | 68.02965
38.90345 | 68.571024
38.931014 | 69.099877
38.992186 | 69.73273
38.91061 | 70.307192
39.05397 | 70.833656
39.099957 | 71.409244
39.051488 | 72.13564
38.940248 | 72.873156
39.006579 | 73.597048
39.090462 | 74.269365
39.412728 | 74.838724
39.373115 | 75.546457
40.106236 | 75.684808
40.206334 | 75.650824
40.265032 | 75.630933
40.0821 | 75.700742
40.056215 | 75.863309
40.090696 | 76.131405
40.213904 | 76.234603
40.242239 | 76.38052
40.230471 | 76.523047
40.288413 | 76.766887
40.418833 | 76.892567
40.276505 | 77.147601
40.422672 | 77.324867
40.401169 | 77.598238
40.418177 | 77.873846
40.621214 | 77.95407
40.625136 | 78.242412
40.447318 | 78.742753
40.594245 | 79.128881
40.792486 | 79.349457
40.783125 | 79.65447
40.970416 | 79.691218
41.035669 | 79.668665
41.174856 | 79.764622
41.219759 | 79.745346
41.147483 | 79.775379
41.245339 | 79.740799
41.029924 | 80.039632
41.254531 | 80.275626
41.355388 | 80.42954
41.330281 | 80.63088
41.397884 | 80.85704
41.275558 | 81.2003
41.410162 | 81.447655
41.358257 | 81.88421
42.041026 | 81.91583
42.085442 | 81.612374
42.169477 | 81.309923
42.325358 | 81.106989
42.164299 | 81.002154
42.194979 | 80.866901
42.157149 | 80.883699
42.180666 | 80.724628
42.060399 | 80.920906
42.039438 | 81.075077
42.137796 | 81.043588
42.206928 | 81.169018
42.208334 | 81.473588
42.091801 | 81.630308
42.262375 | 81.856892
42.225477 | 82.02211
42.227275 | 82.319734
42.235342 | 82.755923
42.347858 | 83.096474
42.379032 | 83.448702
42.20364 | 84.052351
42.254518 | 84.492692
42.42995 | 85.063428
42.487832 | 85.592086
42.390445 | 86.204472
42.462487 | 86.771191
42.560088 | 87.254416
42.676294 | 87.698226
42.796486 | 88.154514
42.750642 | 88.727794
43.018824 | 89.085645
43.155258 | 89.184206
43.292076 | 89.294816
43.226516 | 89.504009
43.266223 | 89.746119
43.433651 | 89.987006
43.455488 | 90.134504
43.91993 | 89.964211
43.930241 | 89.660557
44.25674 | 89.204929
44.280188 | 88.776739
44.228557 | 88.349055
44.393839 | 87.929199
44.388926 | 87.574416
44.204183 | 87.348855
44.13163 | 87.231214
44.402099 | 86.972374
44.233729 | 86.896818
44.20949 | 86.907191
44.302508 | 86.874442
44.307844 | 86.72459
44.185574 | 86.919073
44.313825 | 87.019807
44.258058 | 87.196323
44.33178 | 87.359064
44.399421 | 87.595722
44.378878 | 87.876967
44.275854 | 88.2109
44.435907 | 88.610205
44.371157 | 88.948295
44.820472 | 89.213201
45.548961 | 88.604355
45.616557 | 87.935313
45.685161 | 87.288983
45.744809 | 86.65893
45.693852 | 86.089483
45.595026 | 85.526229
45.706643 | 85.029224
45.685966 | 84.629512
45.7117 | 84.170768
45.719566 | 83.831882
45.787677 | 83.407485
45.729781 | 83.142388
45.671858 | 82.871193
45.830652 | 82.660422
45.905525 | 82.376254
45.653073 | 82.324643
45.725088 | 82.151889
45.941035 | 81.98135
45.984663 | 81.760002
45.911299 | 81.789897
45.687962 | 82.026328
45.941358 | 82.051219
45.805202 | 82.274485
45.674519 | 82.480934
45.792408 | 82.700653
46.057197 | 82.749603
45.802299 | 83.146431
46.042944 | 83.347735
45.872354 | 83.719014
45.916971 | 83.992597
46.019598 | 84.373927
46.091531 | 84.674517
46.200102 | 85.057012
46.172773 | 85.393419
46.236494 | 85.777701
46.174504 | 86.122205
46.252589 | 86.685203
46.316311 | 87.126384
46.229296 | 87.717159
46.222796 | 88.325268
46.302176 | 88.82448
46.224155 | 89.375599
46.303896 | 89.926786
46.279222 | 90.641525
46.496522 | 91.069421
46.87662 | 91.230587
46.988969 | 91.4977
46.977252 | 91.669188
46.851052 | 91.976772
47.162461 | 92.165543
47.098794 | 92.492956
47.213205 | 92.766828
47.162538 | 93.082398
47.223768 | 93.367212
47.23569 | 93.671153
47.269817 | 93.976603
47.296994 | 94.381981
47.431014 | 94.636913
47.509503 | 94.919839
47.549063 | 95.363684
47.56178 | 95.674285
47.78015 | 95.741546
47.74869 | 95.914148
48.009897 | 96.13269
48.045111 | 95.957251
48.057752 | 96.120662
48.054766 | 96.123353
48.050234 | 96.125102
48.282342 | 96.037232
48.215277 | 96.177563
48.18922 | 96.343662
48.257651 | 96.469031
48.283599 | 96.461812
48.330522 | 96.754841
48.233155 | 97.082232
48.219207 | 97.424093
48.220027 | 97.887734
48.321089 | 98.313293
48.354936 | 98.74145
48.359512 | 99.144348
48.385891 | 99.509666
48.526566 | 99.925243
48.269617 | 100.524014
48.474534 | 101.004202
48.409604 | 101.650657
48.559802 | 102.223462
48.504997 | 102.871103
48.605297 | 103.435081
48.771264 | 103.999219
48.790638 | 104.47242
48.921965 | 104.979063
48.93826 | 105.36273
48.845097 | 105.996134
49.037685 | 106.555134
48.926431 | 107.070049
49.108879 | 107.542836
49.087215 | 108.200384
50.147124 | 108.340733
51.414101 | 106.58548
51.619627 | 104.770867
51.38854 | 103.147899
51.481086 | 101.598539
51.402725 | 100.078225
51.405686 | 98.778838
51.153071 | 97.627116
51.211412 | 96.4646
51.338545 | 95.225426
51.213365 | 94.234467
51.166227 | 93.333099
51.109923 | 92.502341
51.148607 | 91.695498
51.075867 | 90.963485
51.165781 | 90.221635
51.094989 | 89.6313
51.18619 | 89.005336
51.01184 | 88.597977
51.288099 | 87.981776
51.271466 | 87.504361
51.132955 | 87.230065
51.082309 | 86.948231
50.972297 | 86.706524
51.043669 | 86.672258
51.092257 | 86.498687
51.079884 | 86.358034
51.043562 | 86.37023
51.143116 | 86.333625
50.810992 | 86.478216
50.881849 | 86.748329
50.907412 | 87.030583
50.930372 | 87.472018
51.133356 | 87.706831
50.998328 | 88.119472
51.031967 | 88.629243
51.049198 | 89.087706
51.038161 | 89.697718
51.033321 | 90.316012
51.156606 | 90.833264
51.141013 | 91.454662
51.191737 | 92.040897
51.191403 | 92.578849
51.135742 | 93.25751
50.985946 | 94.100286
51.180394 | 94.778608
51.267776 | 95.602186
51.251522 | 96.411838
51.286677 | 97.32869
51.316329 | 98.118523
51.529742 | 98.802651
51.58383 | 99.525533
51.669146 | 100.102766
51.462555 | 101.009972
51.574195 | 101.835682
51.566546 | 102.753509
51.793447 | 103.513099
51.751278 | 104.423737
51.827714 | 105.296121
52.000239 | 106.034078
52.009522 | 106.82691
52.028404 | 107.572068
52.073944 | 108.359381
52.117831 | 109.157004
52.098005 | 109.912545
52.294613 | 110.646808
52.643245 | 111.31637
53.3262 | 111.057832
53.559356 | 110.595544
53.762071 | 109.938684
53.667583 | 109.489661
53.411153 | 109.27692
53.692714 | 108.900906
53.725645 | 108.567324
53.789005 | 108.222306
53.536412 | 108.16725
53.528875 | 108.173228
53.678662 | 108.117135
53.700942 | 108.10923
53.779074 | 108.081377
53.522444 | 108.181448
53.512445 | 108.466142
53.495338 | 108.762894
53.603113 | 108.95528
53.51176 | 109.267484
53.568061 | 109.725192
53.556511 | 110.210987
53.629661 | 110.666679
53.753914 | 111.044848
53.679062 | 111.458661
53.706985 | 112.009383
53.804473 | 112.504898
53.834284 | 112.980026
53.847497 | 113.622344
53.918616 | 114.097723
53.915026 | 114.637556
53.899304 | 115.197129
54.010603 | 115.972114
53.84284 | 116.779316
54.076612 | 117.385352
54.298973 | 117.958002
54.97056 | 117.872141
54.785789 | 118.104618
54.904275 | 118.06124
54.912136 | 118.059088
54.849644 | 118.258224
55.371168 | 118.062212
55.248198 | 117.94236
55.530843 | 117.513725
55.723522 | 117.093694
55.727227 | 116.462116
55.607507 | 116.0574
55.587138 | 115.894836
55.540283 | 115.587298
55.692922 | 115.202072
55.656131 | 114.899918
55.744599 | 114.71664
55.794232 | 114.526031
55.793733 | 114.367356
55.780302 | 114.240168
55.655929 | 114.426057
55.828322 | 114.35922
55.736949 | 114.394728
55.821676 | 114.524405
55.757469 | 114.727456
55.62854 | 115.086779
55.78242 | 115.364898
55.691602 | 115.726962
55.808137 | 116.019932
55.798799 | 116.314692
55.841774 | 116.627247
55.947948 | 117.073969
55.966281 | 117.396055
56.088635 | 117.674632
55.987926 | 118.218773
55.946426 | 118.688562
55.996943 | 119.077967
56.178901 | 119.423886
56.11449 | 119.936501
56.141177 | 120.591392
56.224161 | 121.172289
56.397837 | 121.625546
56.483251 | 122.031675
56.858814 | 122.127563
56.930952 | 122.098541
57.225796 | 121.988777
57.753445 | 121.127956
57.78169 | 120.493852
57.78607 | 119.696917
57.729108 | 119.129582
57.788626 | 118.541544
57.955907 | 117.886834
57.934871 | 117.192332
57.918615 | 116.674023
57.779201 | 116.106912
57.835082 | 115.600554
57.811784 | 115.320338
57.864427 | 114.964825
57.909488 | 114.622403
57.920374 | 114.230397
57.864798 | 114.003149
57.880469 | 114.00192
57.799218 | 114.033712
57.861985 | 114.012334
57.680493 | 114.238602
57.828346 | 114.34217
57.70443 | 114.720291
57.739338 | 114.865839
57.868666 | 115.149953
57.97809 | 115.285058
57.928414 | 115.595887
57.966634 | 115.906896
57.83205 | 116.302058
57.887998 | 116.81308
57.925918 | 117.399223
57.800627 | 118.052096
57.77351 | 118.736008
57.783019 | 119.549791
58.003073 | 120.247003
58.197659 | 120.848367
58.093932 | 121.397038
57.998239 | 122.195855
58.169165 | 122.866221
58.317457 | 123.432757
58.371944 | 124.082313
58.307869 | 124.773415
58.648919 | 125.316595
59.131698 | 125.316254
59.24496 | 125.276567
59.273749 | 125.090374
59.416503 | 124.870587
59.384198 | 124.885114
59.326379 | 124.83568
59.333041 | 124.909155
59.426898 | 124.875323
59.442669 | 125.032237
59.37127 | 125.065964
59.267489 | 125.423573
59.328815 | 125.728896
59.288935 | 126.079896
59.365772 | 126.38762
59.390795 | 126.712764
59.330749 | 127.130452
59.556973 | 127.497862
59.578369 | 127.857666
59.429782 | 128.347313
59.579924 | 128.800868
59.586332 | 129.301679
59.64673 | 129.794903
59.768534 | 130.338901
59.680169 | 130.904009
59.758071 | 131.408866
59.824161 | 131.989831
59.935393 | 132.530895
60.302025 | 132.737307
60.173135 | 133.093293
60.400591 | 133.176063
60.646879 | 133.084126
60.534823 | 133.130184
61.1544 | 132.808366
61.03049 | 132.473238
61.178987 | 132.059086
61.263529 | 131.539124
61.251827 | 130.895192
61.285746 | 130.523714
61.308234 | 130.088491
61.295891 | 129.706196
61.303628 | 129.366846
61.419547 | 129.160732
61.417085 | 128.823781
61.281979 | 128.710583
61.255251 | 128.717886
61.243075 | 128.72391
61.393759 | 128.67104
61.39708 | 128.546363
61.423537 | 128.661463
61.409249 | 128.8397
61.258033 | 129.121105
61.448935 | 129.335722
61.517058 | 129.483777
61.554832 | 129.642379
61.516757 | 129.963449
61.474428 | 130.312903
61.536025 | 130.635673
61.515641 | 130.986036
61.517531 | 131.490304
61.539638 | 131.994403
61.711125 | 132.271016
61.776574 | 132.552989
61.73975 | 133.082735
61.698142 | 133.604498
61.716392 | 134.281985
61.663746 | 134.886065
61.887726 | 135.390968
61.944766 | 135.8824
61.940571 | 136.577767
62.093395 | 137.042196
62.284893 | 137.310871
62.318862 | 137.65214
62.202028 | 137.994693
62.231512 | 138.578121
63.438782 | 137.877394
64.341633 | 136.474944
64.232344 | 134.995274
64.31608 | 133.532689
64.107446 | 132.30393
64.016845 | 131.184775
64.094663 | 130.059773
63.931094 | 129.104017
63.983795 | 128.108915
64.104159 | 127.224156
64.088004 | 126.301279
64.105048 | 125.516426
63.966433 | 124.83055
63.912036 | 124.328616
63.909703 | 123.931467
63.91551 | 123.518661
63.773082 | 123.238596
63.877153 | 122.861175
63.765069 | 122.742903
63.81178 | 122.72618
63.705032 | 122.772501
63.861719 | 122.716902
63.840996 | 122.726007
63.933953 | 122.691853
63.876072 | 122.875352
63.848127 | 122.890133
63.962164 | 123.019811
63.918634 | 123.205498
63.901076 | 123.548577
63.826477 | 123.889398
63.996285 | 124.155954
63.97813 | 124.506284
63.987352 | 124.839733
64.024881 | 125.329997
63.985288 | 125.847162
63.953222 | 126.503166
63.982541 | 127.211391
64.126982 | 127.822614
64.129808 | 128.456438
63.928395 | 129.289691
64.30333 | 129.887904
64.173145 | 130.612615
64.082505 | 131.619561
64.031109 | 132.572807
64.184818 | 133.5217
64.263137 | 134.386185
64.373867 | 135.078551
64.299469 | 136.031689
64.679003 | 136.521433
64.706404 | 137.156705
64.628632 | 137.904126
64.729951 | 138.696524
64.732086 | 139.422373
64.788236 | 140.210726
64.882875 | 140.878818
64.922601 | 141.576161
65.010143 | 142.251992
64.792085 | 143.133541
65.145325 | 143.698249
65.085111 | 144.420821
65.302381 | 144.880873
65.477303 | 145.300674
65.69841 | 145.570295
65.538613 | 145.982111
65.54367 | 146.515587
65.608767 | 147.017554
65.928231 | 147.440462
66.846243 | 146.731243
67.147624 | 145.689299
67.07063 | 144.71307
67.276467 | 143.702847
67.045683 | 142.845073
67.07016 | 141.949802
67.096028 | 141.202633
67.114116 | 140.407982
66.983031 | 139.744593
67.083131 | 139.039209
67.041725 | 138.572049
66.997337 | 138.076203
67.135459 | 137.675033
67.119033 | 137.287234
67.168468 | 136.980371
66.975531 | 136.713923
67.024832 | 136.5156
67.045068 | 136.345885
67.064532 | 136.342656
66.952904 | 136.213138
67.124115 | 136.154975
67.078452 | 136.172323
67.20062 | 136.299665
67.200837 | 136.297386
67.222449 | 136.459839
67.181373 | 136.653607
67.24345 | 136.944591
67.222951 | 137.158489
67.177357 | 137.522725
67.267743 | 137.829034
67.235112 | 138.026182
67.218581 | 138.553148
67.200012 | 139.194403
67.210816 | 139.810184
67.254859 | 140.417012
67.411146 | 140.904161
67.333249 | 141.57081
67.383946 | 142.07903
67.404416 | 142.772756
67.49466 | 143.440213
67.548759 | 144.128023
67.762964 | 144.665671
67.781318 | 145.059027
67.8516 | 145.556589
67.891503 | 146.080537
68.005367 | 146.563646
67.944044 | 146.888347
68.088017 | 147.364299
68.383909 | 147.60502
68.622981 | 147.691585
68.690976 | 147.668748
68.838761 | 147.442104
68.870108 | 147.249372
68.755831 | 147.297679
68.776744 | 147.290099
68.962328 | 147.397478
68.872372 | 147.437337
68.788614 | 147.643492
68.948997 | 147.585728
69.094797 | 147.531459
69.106109 | 147.527857
69.069195 | 147.731768
69.103314 | 147.890195
69.177674 | 148.038871
69.085897 | 148.251074
68.91054 | 148.745496
69.105901 | 149.14856
69.257587 | 149.401438
69.054649 | 149.841486
69.156869 | 150.238126
69.108581 | 150.82137
69.190887 | 151.384106
69.244903 | 151.920883
69.777391 | 151.842525
69.772681 | 151.848066
69.844408 | 151.696113
70.340189 | 151.249765
70.569589 | 150.518748
70.532272 | 149.825537
70.484459 | 149.317233
70.46825 | 148.657086
70.437995 | 148.309521
70.589296 | 147.714445
70.800193 | 147.124421
70.619801 | 146.734901
70.677939 | 146.276009
70.643679 | 145.945762
70.815734 | 145.583077
70.70738 | 145.296561
70.78572 | 145.073078
70.916933 | 144.837107
70.705236 | 144.674935
70.752191 | 144.559551
70.778353 | 144.548333
70.799512 | 144.545599
70.742749 | 144.742903
70.852677 | 144.709444
70.789663 | 145.087435
70.738756 | 145.3103
70.696112 | 145.660124
70.690948 | 146.123017
70.754979 | 146.463111
70.722062 | 147.095645
70.699569 | 147.712677
70.841217 | 148.256759
70.945703 | 148.836801
70.915511 | 149.558407
71.076457 | 150.033208
71.053756 | 150.756293
71.267341 | 151.129434
71.432102 | 151.291771
71.506016 | 151.444382
71.679666 | 151.736499
71.489496 | 151.982544
71.698139 | 152.086845
71.670734 | 152.462068
71.620399 | 152.656002
71.812026 | 152.764422
71.829895 | 152.936703
71.927024 | 153.08763
71.983142 | 153.244252
72.314551 | 153.303049
72.253646 | 153.146321
72.368215 | 152.929263
72.434905 | 152.820841
72.444948 | 152.718821
72.512486 | 152.699375
72.498526 | 152.529457
72.622468 | 152.303137
72.578278 | 152.323202
72.643416 | 152.301596
72.744613 | 152.261523
72.769439 | 152.43649
72.783312 | 152.432747
72.582319 | 152.684051
72.66283 | 152.94658
72.698921 | 153.188874
72.753729 | 153.347233
72.949661 | 153.469824
72.813328 | 153.662733
72.754343 | 154.104343
72.721576 | 154.587957
72.798041 | 154.987561
72.954525 | 155.40797
72.832327 | 155.818953
72.932578 | 156.336747
73.185381 | 156.721375
73.074259 | 157.127018
73.073491 | 157.682841
73.17237 | 158.178749
73.255493 | 158.69637
73.235517 | 159.220285
73.298844 | 159.745394
73.13884 | 160.342034
73.445542 | 160.95648
73.468074 | 161.504129
73.497403 | 161.999219
73.534477 | 162.443285
73.764793 | 162.924391
74.066243 | 162.882876
73.914852 | 162.945432
73.997494 | 163.110838
74.267986 | 163.181132
74.201587 | 163.395596
74.270777 | 163.368501
74.22895 | 163.387369
74.400655 | 163.505128
74.275702 | 163.74497
74.481256 | 163.669064
74.427028 | 163.868673
74.653497 | 163.78819
74.420639 | 164.064771
74.589532 | 164.385677
74.466703 | 164.574962
74.482367 | 164.93638
74.567542 | 165.33529
74.660162 | 165.699425
74.634715 | 165.987315
74.66603 | 166.531515
74.915602 | 166.80727
74.927144 | 166.992352
74.977905 | 167.306688
74.925098 | 167.685163
75.040862 | 168.203089
75.036287 | 168.386364
75.141032 | 168.721256
75.273885 | 168.852935
75.745311 | 168.677751
75.760974 | 168.317124
75.80781 | 168.034197
75.948459 | 167.670732
75.961894 | 167.312258
75.927617 | 167.150928
75.973067 | 166.878375
75.96307 | 166.62601
76.259146 | 166.334982
76.106544 | 166.029588
76.312506 | 165.579028
76.205045 | 165.437508
76.212728 | 165.25847
76.204229 | 165.070314
76.283054 | 165.040255
76.158131 | 164.912276
76.249558 | 165.058282
76.266217 | 165.060867
76.326496 | 165.229105
76.251301 | 165.26596
76.017997 | 165.709496
76.014984 | 166.084609
76.356095 | 166.345443
76.200124 | 166.898477
76.2131 | 167.332044
76.222115 | 167.816545
76.308408 | 168.340873
76.328311 | 168.88321
76.602181 | 169.160028
76.643709 | 169.603762
76.986008 | 169.536264
77.233798 | 169.308678
77.244557 | 169.302456
77.400014 | 169.05131
77.30863 | 168.906237
77.29626 | 168.720182
77.242121 | 168.566419
77.421239 | 168.308908
77.595844 | 168.242594
77.465703 | 168.115298
77.476998 | 167.928293
77.78405 | 167.816209
77.699461 | 167.673814
77.81919 | 167.437925
77.691496 | 167.304584
77.797915 | 167.266716
77.714059 | 167.478966
77.77487 | 167.313555
78.069733 | 167.246761
77.95139 | 167.214553
77.99032 | 167.203446
77.984028 | 167.208124
77.926666 | 167.416247
77.901807 | 167.620152
77.983854 | 167.767884
77.991984 | 168.13011
77.978576 | 168.507748
77.973752 | 169.088731
78.161501 | 169.33836
77.918282 | 169.85284
77.994662 | 170.33547
78.016247 | 171.061088
78.062385 | 171.61352
78.24467 | 172.252009
78.146137 | 172.843914
78.044997 | 173.632212
78.313789 | 174.16394
78.226485 | 174.901629
78.369779 | 175.550051
78.37911 | 176.218978
78.617805 | 176.768942
78.459205 | 177.401719
78.378665 | 178.141058
78.805271 | 178.64229
79.548313 | 178.082555
79.667988 | 177.496068
79.733977 | 177.321766
79.658251 | 176.771431
79.855107 | 176.319132
79.844619 | 175.7752
79.811499 | 175.212619
79.859276 | 174.823977
79.822552 | 174.472495
79.863431 | 174.313273
79.719079 | 174.167729
79.706316 | 174.375717
79.816417 | 174.332573
79.633609 | 174.406036
79.604519 | 174.741918
79.677631 | 174.908895
79.664189 | 175.32611
79.694675 | 175.829702
79.809118 | 176.108408
79.879844 | 176.537787
79.900039 | 176.909867
79.69496 | 177.508504
79.953256 | 177.783188
79.888944 | 178.377564
80.063691 | 178.860671
80.125917 | 179.225899
79.909388 | 179.761758
80.102076 | 180.354596
80.215462 | 180.686318
80.262427 | 181.243429
80.368396 | 181.589475
80.39316 | 181.950927
80.632229 | 182.254385
80.903136 | 182.3347
80.771531 | 182.386301
80.679436 | 182.618252
80.878951 | 182.731331
80.906404 | 182.926186
81.01593 | 182.886627
80.991576 | 183.038408
80.942213 | 183.246499
81.103598 | 183.370881
80.915406 | 183.738513
81.011585 | 183.997466
81.029105 | 184.514743
81.294477 | 184.649878
81.294464 | 184.837034
81.375694 | 185.009953
81.575615 | 184.93347
81.64128 | 185.101405
81.717068 | 185.140263
81.619565 | 185.309215
81.689702 | 185.474643
81.661468 | 185.489067
81.702413 | 185.679543
81.624857 | 185.914527
81.697818 | 186.213898
81.701099 | 186.632963
81.830266 | 186.938971
81.836523 | 187.322332
81.871261 | 187.691731
81.884717 | 188.279396
81.929686 | 188.662024
81.656394 | 189.262752
82.353077 | 189.387733
82.489165 | 189.339517
82.637238 | 189.09958
82.850844 | 188.733728
83.23799 | 187.991966
83.366245 | 187.123076
83.405708 | 186.182958
83.240916 | 185.47865
83.434759 | 184.67239
83.44168 | 183.902425
83.439964 | 183.142869
83.389694 | 182.586197
83.259882 | 182.127832
83.272938 | 181.532187
83.500625 | 180.978201
83.598829 | 180.368678
83.640975 | 179.744369
83.596781 | 179.268304
83.497316 | 178.843244
83.413028 | 178.689588
83.511982 | 178.278601
83.579962 | 178.055495
83.63376 | 177.85485
83.575097 | 177.693067
83.605375 | 177.6771
83.613876 | 177.675777
83.633688 | 177.67643
83.542384 | 177.836244
83.591813 | 177.881453
83.768844 | 178.201395
83.648362 | 178.431691
83.730328 | 178.591946
83.746395 | 178.781822
83.876957 | 178.933102
83.859107 | 179.270707
83.846152 | 179.660449
83.967907 | 179.880643
84.031379 | 180.155099
84.091579 | 180.342354
83.962237 | 180.763602
84.023762 | 181.128518
83.98204 | 181.715577
84.111805 | 182.151329
84.143172 | 182.566297
84.24765 | 182.998806
84.248993 | 183.476852
84.23928 | 183.959656
84.339427 | 184.407809
84.492179 | 184.883246
84.463879 | 185.288206
84.298375 | 185.991096
84.294134 | 186.704503
84.485089 | 187.211061
84.73463 | 187.712611
84.465456 | 188.31583
84.628694 | 189.032337
84.589168 | 189.816421
84.602553 | 190.587965
84.651927 | 191.334617
84.700166 | 192.272188
84.516898 | 193.252602
84.655225 | 194.024875
84.97437 | 194.645465
84.957818 | 195.429879
85.018533 | 195.995752
85.222951 | 196.511911
85.267178 | 196.859037
85.348006 | 197.216022
85.566135 | 197.527281
85.806677 | 197.637682
85.861789 | 197.62191
86.00619 | 197.57056
86.062322 | 197.553819
85.944043 | 197.597565
86.145255 | 197.523456
86.166034 | 197.516139
86.27636 | 197.475045
86.357392 | 197.44878
86.325849 | 197.298172
86.266029 | 197.48893
86.385306 | 197.442957
86.40423 | 197.440766
86.456386 | 197.424015
86.672882 | 197.142776
86.526154 | 197.014118
86.499367 | 197.021947
86.683091 | 196.960889
86.808771 | 196.91022
86.674456 | 196.963072
86.558116 | 197.198012
86.637165 | 197.368417
86.771642 | 197.717862
86.738226 | 198.116877
86.693401 | 198.534326
86.793878 | 198.891219
86.966205 | 199.229658
86.89981 | 199.587355
86.87731 | 199.996624
86.930114 | 200.482553
86.727769 | 201.037619
86.885871 | 201.572998
86.928977 | 202.121806
87.106575 | 202.449063
87.248982 | 202.989763
87.295692 | 203.336662
87.267851 | 203.790733
87.336122 | 204.153421
87.621434 | 204.448829
88.37633 | 203.837605
88.291859 | 203.202153
88.615351 | 202.401705
88.603978 | 201.755809
88.353519 | 201.241562
88.454153 | 200.613359
88.438613 | 200.240985
88.348555 | 199.873145
88.414078 | 199.455491
88.33311 | 199.283026
88.472164 | 199.044426
88.42586 | 198.872271
88.46666 | 198.723114
88.387804 | 198.755024
88.410889 | 198.748494
88.591458 | 198.813044
88.320689 | 199.11362
88.478571 | 199.249462
88.440758 | 199.6555
88.40128 | 199.979801
88.375411 | 200.291108
88.570536 | 200.642097
88.344949 | 201.280641
88.331303 | 201.841154
88.372183 | 202.421758
88.436805 | 203.133664
88.642961 | 203.728692
88.583578 | 204.390872
88.690106 | 205.05089
88.563239 | 205.881045
88.768376 | 206.428944
88.726046 | 207.235341
88.738244 | 208.041896
88.925398 | 208.732942
89.086854 | 209.267367
89.203901 | 209.828024
89.343643 | 210.378685
89.175027 | 211.062996
89.267491 | 211.579365
89.560734 | 211.877506
89.522379 | 212.296786
89.625277 | 212.471362
89.740112 | 212.822004
89.770888 | 213.004722
89.735849 | 213.233863
89.703753 | 213.604554
89.820014 | 214.024826
90.003477 | 214.104849
89.936593 | 214.529112
89.776338 | 215.18761
89.987517 | 215.541072
89.777155 | 216.169237
89.899033 | 216.769445
89.926782 | 217.45258
89.914387 | 218.137651
89.986637 | 218.736666
90.116204 | 219.455432
90.028593 | 220.140032
90.254064 | 220.433009
91.161563 | 220.090678
91.26342 | 219.5625
91.338907 | 218.832599
91.281912 | 218.107844
91.61873 | 217.187534
91.587824 | 216.367468
91.498499 | 215.593073
91.58672 | 214.968786
91.643729 | 214.33011
91.464543 | 213.796523
91.676818 | 213.290004
91.594231 | 212.784187
91.605126 | 212.371078
91.664623 | 211.956888
91.670079 | 211.55244
91.621367 | 211.377688
91.534486 | 211.204983
91.759753 | 210.952408
91.7089 | 210.949961
91.632191 | 210.977246
91.837386 | 210.902799
91.612316 | 210.987852
91.709925 | 211.152746
91.484547 | 211.437633
91.678065 | 211.781249
91.626435 | 212.127569
91.844358 | 212.314247
91.731411 | 212.807049
91.871304 | 213.124097
91.909581 | 213.469972
91.887705 | 213.87807
91.804277 | 214.313584
91.854014 | 214.921546
91.87176 | 215.50613
91.829153 | 216.133825
92.101098 | 216.59758
91.944031 | 217.268286
92.170985 | 218.003665
92.016158 | 218.658369
92.195459 | 219.411454
92.656066 | 219.609907
92.814872 | 219.399134
92.649744 | 219.464049
92.928233 | 219.359919
92.88518 | 219.379484
92.931555 | 219.518337
92.846816 | 219.553174
92.856023 | 219.907416
93.171581 | 219.83106
93.151689 | 220.050866
93.012595 | 220.108824
93.06664 | 220.493056
93.04674 | 220.705105
93.264276 | 220.841275
93.180932 | 221.065443
93.425253 | 221.087277
93.498366 | 220.956346
93.646195 | 220.899172
93.806757 | 220.649125
93.797422 | 220.239368
93.968668 | 219.968663
93.890714 | 219.797957
93.848426 | 219.607373
93.914511 | 219.584128
94.011801 | 219.3515
93.886585 | 219.401152
94.004994 | 219.555324
94.05474 | 219.751226
93.955333 | 219.790869
93.985495 | 219.976577
94.104987 | 220.143296
93.869704 | 220.654627
94.15877 | 220.942337
94.241668 | 221.11772
94.318402 | 221.298429
94.167084 | 221.554233
94.392371 | 221.886509
94.27604 | 222.294152
94.382596 | 222.654012
94.407101 | 223.061405
94.406337 | 223.476217
94.401847 | 223.886369
94.424498 | 224.286774
94.350476 | 224.940693
94.440588 | 225.642967
94.499397 | 226.286254
94.518293 | 226.963798
94.436444 | 227.761677
94.375294 | 228.628884
94.595474 | 229.313211
94.689309 | 230.070288
94.73512 | 230.708301
94.820336 | 231.517151
95.0797 | 232.01223
95.755334 | 231.38928
95.726018 | 230.980195
95.756298 | 230.553569
95.998688 | 229.834365
96.009764 | 229.422497
96.167907 | 228.747946
96.234927 | 228.10389
96.272905 | 227.307698
96.146892 | 226.936539
96.134533 | 226.539479
96.227303 | 226.091072
96.309611 | 225.49365
96.20221 | 225.275685
96.234143 | 224.86431
96.273798 | 224.69804
96.502459 | 224.257471
96.425326 | 224.008179
96.361842 | 223.837288
96.176328 | 224.110029
96.35887 | 224.03944
96.387368 | 224.245578
96.259605 | 224.295357
96.492614 | 224.408912
96.35533 | 224.684907
96.456859 | 225.005266
96.461498 | 225.21093
96.402406 | 225.44941
96.466806 | 225.837315
96.562476 | 226.099333
96.473398 | 226.66151
96.470755 | 227.088399
96.602172 | 227.650519
96.779095 | 228.144479
96.644519 | 228.625458
96.5881 | 229.268117
96.627267 | 229.883362
96.800016 | 230.454571
96.6977 | 231.280028
96.854041 | 231.844856
96.948964 | 232.430803
97.021433 | 233.034138
97.18819 | 233.55111
97.150632 | 234.076497
96.959006 | 234.874168
97.213175 | 235.45707
97.01005 | 236.318723
97.153542 | 237.090913
97.190979 | 237.69043
97.308942 | 238.481246
97.537596 | 239.034739
97.587778 | 239.434282
97.775568 | 239.570557
97.814619 | 239.774715
98.143483 | 239.653966
98.196165 | 239.415135
98.268632 | 239.390085
98.312152 | 239.374493
98.366391 | 239.156673
98.489978 | 239.107254
98.376986 | 239.153881
98.434841 | 239.137086
98.328253 | 239.381655
98.448482 | 239.553556
98.388045 | 239.78259
98.576827 | 239.931081
98.576398 | 240.147022
98.585755 | 240.370033
98.563828 | 240.527059
98.551156 | 240.947655
98.808827 | 241.076382
98.680871 | 241.540381
98.701641 | 241.741315
98.86884 | 241.915146
98.835585 | 242.333862
98.802712 | 242.774627
98.888271 | 243.168512
99.072548 | 243.533225
98.974201 | 243.95162
98.960119 | 244.383029
98.889252 | 244.854871
99.125132 | 245.388236
99.161756 | 245.793546
99.198468 | 246.212165
99.252314 | 246.843374
99.221181 | 247.220538
99.319237 | 247.824659
99.085807 | 248.56599
99.331816 | 249.155578
99.606617 | 249.652019
99.594577 | 250.098605
99.664435 | 250.653957
99.525647 | 251.137506
99.701028 | 251.54122
100.271948 | 251.454294
100.138691 | 251.574414
100.178637 | 251.466054
100.217473 | 251.505321
100.092419 | 251.591654
100.282094 | 251.523185
100.436124 | 251.471496
100.503827 | 251.216867
100.897566 | 250.859352
101.078797 | 249.941173
101.146667 | 249.103794
101.243615 | 248.208884
101.458876 | 247.064594
101.559796 | 246.036101
101.62957 | 244.716332
101.737488 | 243.410057
101.780812 | 242.151235
101.713025 | 241.044809
101.809345 | 239.822295
101.812247 | 238.852976
101.685702 | 238.024587
101.704958 | 237.186823
101.851142 | 236.313292
101.851388 | 235.573384
101.698076 | 234.918323
101.772923 | 234.333283
101.669377 | 233.8989
101.867751 | 233.40584
101.712747 | 232.939702
101.752487 | 232.698202
101.740242 | 232.482058
101.577939 | 232.547985
101.801853 | 232.465569
101.69467 | 232.502706
101.574282 | 232.552525
101.804175 | 232.468019
101.733408 | 232.721896
101.608865 | 233.054291
101.760602 | 233.262013
101.723758 | 233.693298
101.715106 | 234.118612
101.744244 | 234.524635
101.96652 | 234.861079
101.934623 | 235.502764
101.889714 | 235.964941
101.873214 | 236.750504
101.931815 | 237.356503
101.916735 | 238.108314
101.933455 | 238.841925
102.00985 | 239.608701
101.915229 | 240.488524
101.978411 | 241.307182
102.038192 | 242.214295
102.146943 | 242.965616
102.235953 | 243.728931
102.170036 | 244.788459
102.265126 | 245.63779
102.288788 | 246.634975
102.298688 | 247.494858
102.317682 | 248.542602
102.482213 | 249.520033
102.684595 | 250.179215
102.670374 | 250.743893
102.603823 | 251.397837
102.676714 | 251.807022
102.694353 | 252.239011
102.868335 | 252.561063
102.938986 | 252.753372
102.992768 | 252.73493
102.979624 | 252.949661
103.012052 | 252.934583
102.956937 | 252.958378
102.971102 | 253.182526
103.05272 | 253.153964
103.107368 | 253.131298
103.061261 | 253.151928
102.945922 | 253.405115
103.037171 | 253.374009
103.007431 | 253.386042
103.09105 | 253.579517
103.281544 | 253.509902
103.196532 | 253.323405
103.196575 | 252.891816
103.199113 | 252.683516
103.195778 | 252.474224
103.334403 | 252.338518
103.326682 | 252.045877
103.257379 | 251.860495
103.305509 | 251.627498
103.289187 | 251.201509
103.291876 | 250.973239
103.263428 | 250.586214
103.376186 | 250.107174
103.25351 | 249.731143
103.301581 | 249.283809
103.258351 | 248.93514
103.184525 | 248.520175
103.277748 | 248.267354
103.312746 | 247.820559
103.363829 | 247.378382
103.276263 | 246.829628
103.188406 | 241.350015
102.927699 | 229.281238
102.794724 | 211.009409
102.354581 | 187.353677
101.810304 | 159.249283
100.959291 | 127.771876
100.288916 | 93.715607
99.25638 | 58.53431
98.302455 | 23.301347
98.130909 | 19.876247
98.016708 | 16.443789
97.97024 | 13.000646
97.813992 | 9.617416
97.857471 | 6.172599
97.437346 | 2.932805
97.359714 | -0.406617
97.16038 | -3.668207
97.071048 | -6.946637
96.622247 | -10.043227
51.061363 | -0.705313
44.43203 | -0.524721
39.446378 | -0.545711
34.094694 | -0.371293
29.13488 | -0.318837
24.278593 | -0.262703
19.467439 | -0.337122
14.406038 | -0.33461
9.360576 | -0.291299