## Sheet1
displacement/nm | force/microN
0 | 0.108931
-0.009063 | 0.194696
0.008449 | 0.299127
0.013016 | 0.424924
0.077999 | 0.549208
0.129248 | 0.726151
0.223339 | 0.911874
0.40305 | 1.104341
0.561918 | 1.310209
0.623044 | 1.588276
0.677942 | 1.874266
0.871996 | 2.157363
0.83879 | 2.55081
0.979397 | 2.913551
1.063592 | 3.316997
1.18458 | 3.734882
1.279594 | 4.198995
1.353026 | 4.699969
1.477305 | 5.191025
1.722898 | 5.681836
1.896028 | 6.208179
1.907234 | 6.827891
2.084301 | 7.429409
2.176936 | 8.060935
2.24472 | 8.75922
2.420579 | 9.439226
2.677142 | 10.116049
2.703557 | 10.901177
3.059753 | 11.590253
3.227487 | 12.370952
3.324636 | 13.210126
3.319299 | 14.122214
3.491394 | 15.003294
3.65162 | 15.923357
3.905383 | 16.832657
3.988166 | 17.811744
4.152707 | 18.82326
4.335911 | 19.846346
4.717451 | 20.818315
4.98034 | 21.857587
5.100462 | 22.978059
5.306483 | 24.097643
5.606562 | 25.21036
5.827558 | 26.378021
5.859544 | 27.652029
6.053682 | 28.904213
6.228187 | 30.204969
9.35225 | 30.338266
11.07365 | 30.792876
11.186907 | 31.852483
11.35833 | 32.923977
11.422944 | 34.081055
12.824771 | 34.717862
13.467873 | 35.613944
13.937071 | 36.553719
14.251927 | 37.57964
14.396187 | 38.697115
14.513323 | 39.85569
15.469072 | 40.723776
16.404142 | 41.546271
16.962515 | 42.497665
17.314655 | 43.528449
17.436265 | 44.680976
17.523834 | 45.895298
17.881957 | 47.02375
18.188188 | 48.206641
18.890875 | 49.253057
19.279837 | 50.389227
20.194757 | 51.352028
21.231286 | 52.221696
21.316516 | 53.444917
22.081661 | 54.443151
22.770978 | 55.439331
23.011306 | 56.629894
23.622869 | 57.685933
24.403397 | 58.666907
24.891661 | 59.743784
25.087735 | 60.935993
25.365529 | 62.153092
25.920416 | 63.271668
26.226591 | 64.484167
27.210662 | 65.468806
28.301373 | 66.327484
28.793343 | 67.414231
29.081924 | 68.58334
29.440618 | 69.755277
30.135959 | 70.810223
31.11707 | 71.708114
31.813896 | 72.702441
31.913006 | 73.915334
32.162474 | 75.143809
32.699727 | 76.248618
32.843197 | 77.538635
33.238907 | 78.766385
33.914529 | 79.881133
34.490774 | 81.031578
34.878183 | 82.250856
35.580479 | 83.372029
36.603985 | 84.332583
37.275467 | 85.392006
37.50651 | 86.638079
37.545279 | 87.986704
37.953664 | 89.236093
38.226336 | 90.54293
38.41896 | 91.925876
39.515574 | 92.979409
40.193653 | 94.123405
40.888701 | 95.272447
41.404286 | 96.462271
42.294971 | 97.51716
43.078946 | 98.562881
43.327708 | 99.822177
43.522128 | 101.130685
44.475599 | 102.172519
45.320767 | 103.214156
45.635847 | 104.407515
45.884072 | 105.696905
46.089317 | 107.014617
46.281505 | 108.384207
46.495889 | 109.76868
46.79317 | 111.186899
47.240544 | 112.552533
47.964903 | 113.798979
48.511186 | 115.118716
48.866549 | 116.5104
49.168469 | 117.948791
49.616197 | 119.360552
49.795403 | 120.891865
50.651148 | 122.196268
51.296661 | 123.522484
51.727235 | 124.948717
51.91313 | 126.485875
52.485495 | 127.906588
53.501147 | 129.138932
54.057735 | 130.50618
54.588016 | 131.889178
55.420959 | 133.144715
56.215478 | 134.377477
56.804243 | 135.687698
56.989235 | 137.140116
57.434854 | 138.543888
57.493688 | 140.109555
57.756507 | 141.66256
58.175426 | 143.1558
58.716435 | 144.620954
59.302637 | 146.087449
60.083037 | 147.445792
61.149578 | 148.673696
62.008972 | 149.926682
62.614015 | 151.238857
62.933281 | 152.661899
63.187816 | 154.144293
63.293124 | 155.741687
63.506742 | 157.319429
64.193799 | 158.767749
64.721155 | 160.240831
64.818398 | 161.914897
65.759761 | 163.276126
67.319252 | 164.322459
68.409006 | 165.452633
68.68002 | 166.849155
69.022574 | 168.26244
69.205086 | 169.768241
69.693197 | 171.193741
69.939133 | 172.698113
70.106236 | 174.310128
70.509701 | 175.859589
71.521453 | 177.154102
71.927932 | 178.656969
72.778203 | 179.984017
73.689047 | 181.260668
74.252432 | 182.594958
74.828323 | 183.95795
74.956368 | 185.479499
75.142727 | 187.067706
75.287158 | 188.674681
75.35453 | 190.416829
75.660392 | 192.089058
75.73362 | 193.90259
76.040712 | 195.665895
76.250082 | 197.501206
77.312932 | 199.03609
77.918927 | 200.668951
78.255703 | 202.427489
79.630962 | 203.779312
80.146057 | 205.371619
80.866618 | 206.891469
81.431693 | 208.428286
82.000295 | 209.994124
82.284586 | 211.639226
82.782674 | 213.262993
83.399995 | 214.829747
84.443301 | 216.197119
85.492671 | 217.495971
86.030899 | 218.937863
86.432481 | 220.456349
87.019745 | 221.892018
87.402437 | 223.422824
87.669532 | 225.024341
87.925144 | 226.667235
87.918894 | 228.358672
88.108063 | 230.027168
89.152796 | 231.277101
90.259604 | 232.373261
91.092772 | 233.414387
91.56198 | 234.52563
92.110837 | 235.551433
92.711402 | 236.447555
93.165303 | 237.352843
93.815162 | 238.114268
93.880133 | 238.989135
94.206522 | 239.788467
94.285741 | 240.654604
94.478922 | 241.454413
94.621925 | 242.223815
94.899534 | 242.942292
95.537897 | 243.475219
95.990213 | 243.990088
96.264852 | 244.514722
96.682018 | 244.916742
96.855708 | 245.389451
96.913526 | 245.89994
97.054927 | 246.358467
97.07616 | 246.846973
97.137726 | 247.340069
97.096355 | 247.818899
97.231032 | 248.248295
97.311387 | 248.679667
97.470785 | 249.094035
97.754439 | 249.419539
97.766937 | 249.818399
97.882782 | 250.166744
98.025942 | 250.496669
98.166966 | 250.751675
98.172862 | 251.104471
98.407144 | 251.323448
98.456477 | 251.638191
98.422304 | 251.952213
98.468915 | 252.237798
98.686904 | 252.453487
98.757979 | 252.692805
98.961036 | 252.853699
99.081015 | 253.050838
99.252453 | 253.194304
99.175391 | 253.421908
99.250277 | 253.564178
99.272735 | 253.713654
99.349114 | 253.855765
99.468624 | 254.000028
99.587507 | 254.128942
99.532624 | 254.269035
99.543226 | 254.405543
99.650651 | 254.567543
99.724 | 254.602912
99.742886 | 254.776188
99.887123 | 254.785062
99.895965 | 254.949165
99.99236 | 254.91045
100.04679 | 255.100899
100.03649 | 255.0973
100.029366 | 255.160777
100.245601 | 255.236893
100.28819 | 255.224848
100.329992 | 255.206704
100.176777 | 255.268592
100.308337 | 255.379896
100.294202 | 255.433673
100.315979 | 255.422709
100.36488 | 255.408734
100.596584 | 255.319304
100.581416 | 255.327662
100.62002 | 255.309686
100.744677 | 255.266993
100.690329 | 255.2825
100.88408 | 255.212662
100.802474 | 255.239634
100.776848 | 255.242967
100.815199 | 255.021068
100.839649 | 255.016039
100.719921 | 255.052803
100.660971 | 255.080443
100.79744 | 255.028333
100.860515 | 255.01002
100.882806 | 254.998918
100.778141 | 254.837723
100.811147 | 254.807056
100.881873 | 254.784302
100.756445 | 254.822717
100.941919 | 254.761287
101.016563 | 254.67346
100.940498 | 254.553507
101.029181 | 254.514108
100.903809 | 254.565451
100.936835 | 254.468867
100.965434 | 254.311789
100.931061 | 254.316838
100.953682 | 254.315956
100.896726 | 254.289511
100.862722 | 254.138722
100.774573 | 254.165664
100.849696 | 254.143801
100.828238 | 254.14347
100.86751 | 254.136724
100.882385 | 254.063882
100.861477 | 253.91738
100.749713 | 253.947656
100.729102 | 253.961838
100.810304 | 253.926222
100.810146 | 253.932846
100.916728 | 253.887283
100.84565 | 253.735438
100.858381 | 253.698925
100.831629 | 253.713351
100.983284 | 253.651652
101.006426 | 253.602528
100.78106 | 253.499924
100.839825 | 253.484998
100.899819 | 253.458307
101.008901 | 253.42387
100.93176 | 253.393096
100.937732 | 253.239196
100.9797 | 253.214775
100.950125 | 253.234692
100.899234 | 253.222101
100.875592 | 253.045718
100.852749 | 253.046838
100.827498 | 253.061293
100.876133 | 253.036213
100.80533 | 253.067474
100.919277 | 252.943161
100.854624 | 252.893211
100.725887 | 252.934678
100.803637 | 252.911656
100.879658 | 252.878581
100.956844 | 252.853175
100.888574 | 252.736886
100.911023 | 252.638423
100.896031 | 252.636226
100.855211 | 252.661593
100.908752 | 252.627168
100.963935 | 252.400373
100.937062 | 252.403389
101.009826 | 252.383257
100.861454 | 252.432792
100.886067 | 252.260118
100.895294 | 252.1982
101.071162 | 252.140007
101.086721 | 252.121017
100.914696 | 251.987617
100.98411 | 251.953137
101.050937 | 251.931231
101.011278 | 251.884261
101.080225 | 251.692376
100.975497 | 251.723938
100.99119 | 251.726651
100.979273 | 251.54532
100.977234 | 251.519128
101.010459 | 251.499838
101.044309 | 251.452695
101.113716 | 251.243258
100.987991 | 251.297581
101.06874 | 251.260152
101.144525 | 251.036023
101.055317 | 251.061343
101.084873 | 251.049686
100.997704 | 250.855121
101.120111 | 250.814257
101.058753 | 250.829409
101.029173 | 250.660254
101.060949 | 250.614681
101.017655 | 250.636963
101.082323 | 250.478313
101.121211 | 250.379769
101.030386 | 250.404627
101.097626 | 250.265519
101.089512 | 250.17412
101.045473 | 250.194848
101.064893 | 250.042635
101.062508 | 249.963491
101.035496 | 249.968952
101.130113 | 249.87191
101.184736 | 249.703057
101.218789 | 249.699293
101.202426 | 249.520602
101.12579 | 249.52003
101.164915 | 249.464327
101.170571 | 249.35135
101.125364 | 249.359925
101.21583 | 249.198011
101.118206 | 249.132669
101.240051 | 249.077481
101.316682 | 248.843164
101.298235 | 248.856118
101.045048 | 248.724353
101.058302 | 248.720152
101.177543 | 248.654658
101.187428 | 248.46043
101.176854 | 248.458232
101.092212 | 248.403064
101.263336 | 248.197644
101.027911 | 248.292224
101.098297 | 248.104468
101.135346 | 248.044037
101.092377 | 248.048353
101.054011 | 247.909424
101.023096 | 247.857476
101.12127 | 247.829534
101.087917 | 247.686784
101.199733 | 247.598985
101.125277 | 247.621448
101.305019 | 247.329624
101.210099 | 247.35692
101.387856 | 247.126192
101.318772 | 247.10406
101.224515 | 246.963216
101.267885 | 246.905094
101.43047 | 246.729573
101.459697 | 246.620804
101.330304 | 246.494903
101.340676 | 246.440445
101.383833 | 246.257441
101.386178 | 246.215919
101.381667 | 246.018278
101.347835 | 246.011971
101.328146 | 245.859754
101.182532 | 245.904851
101.278945 | 245.693339
101.30543 | 245.630379
101.342355 | 245.468468
101.22567 | 245.447074
101.350139 | 245.291425
101.317112 | 245.1924
101.453025 | 245.007516
101.32597 | 244.975558
101.463812 | 244.780633
101.379005 | 244.730342
101.301466 | 244.581771
101.382629 | 244.518157
101.49108 | 244.289406
101.478286 | 244.210878
101.234414 | 244.164658
101.404415 | 244.051185
101.400635 | 243.876448
101.374468 | 243.799411
101.372233 | 243.672305
101.501823 | 243.516055
101.320615 | 243.477148
101.413063 | 243.295327
101.356848 | 243.250222
101.440471 | 243.04194
101.430306 | 242.994143
101.561313 | 242.734179
101.474606 | 242.678063
101.529661 | 242.531844
101.351337 | 242.495254
101.345272 | 242.447026
101.451253 | 242.239664
101.517552 | 242.136286
101.393256 | 241.995979
101.325607 | 241.966681
101.327012 | 241.801483
101.291387 | 241.77568
101.357062 | 241.579978
101.311743 | 241.562028
101.328432 | 241.366236
101.36461 | 241.306231
101.425709 | 241.121127
101.345201 | 241.091986
101.486038 | 240.879782
101.567803 | 240.727096
101.514255 | 240.668785
101.436056 | 240.468258
101.487806 | 240.385089
101.594655 | 240.190348
101.486215 | 240.07551
101.549823 | 239.973001
101.538356 | 239.798893
101.440082 | 239.735647
101.532517 | 239.580002
101.38369 | 239.453552
101.452917 | 239.399468
101.245162 | 239.257095
101.377783 | 239.216049
101.366278 | 239.059451
101.346823 | 239.065651
101.362002 | 238.826704
101.415382 | 238.799956
101.358772 | 238.612935
101.292055 | 238.625793
101.420891 | 238.376405
101.32272 | 238.379134
101.449399 | 238.15753
101.447735 | 238.069183
101.569478 | 237.891169
101.447778 | 237.774139
101.513952 | 237.681718
101.560014 | 237.480301
101.551034 | 237.364088
101.467917 | 237.311903
101.471398 | 237.09647
101.435754 | 237.059719
101.561606 | 236.832019
101.563562 | 236.705097
101.567011 | 236.599255
101.56919 | 236.41511
101.507204 | 236.315005
101.565047 | 236.195784
101.493814 | 236.015053
101.468052 | 235.971239
101.416917 | 235.825119
101.365592 | 235.783366
101.375037 | 235.688037
101.272074 | 235.621765
101.371201 | 235.466894
101.439672 | 235.323601
101.294404 | 235.283914
101.346304 | 235.142023
101.422317 | 235.019685
101.355426 | 234.909391
101.352944 | 234.839846
101.419414 | 234.649179
101.450879 | 234.583413
101.267507 | 234.452426
101.251763 | 234.448443
101.259436 | 234.286214
101.242806 | 234.238057
101.330693 | 234.091427
101.288688 | 234.019633
101.364594 | 233.88169
101.425665 | 233.746491
101.323822 | 233.657615
101.339996 | 233.565722
101.254285 | 233.478618
101.29483 | 233.3725
101.247034 | 233.319488
101.289037 | 233.172083
101.27334 | 233.117403
101.325607 | 232.936264
101.430249 | 232.85804
101.175661 | 232.787977
101.257666 | 232.765092
101.290542 | 232.539659
101.211635 | 232.571867
101.267634 | 232.422712
101.291206 | 232.372532
101.270497 | 232.257822
101.129847 | 232.210634
101.233096 | 232.137387
101.29325 | 231.937345
101.225315 | 231.955615
101.205331 | 231.797512
101.295186 | 231.709
101.229633 | 231.636114
101.215134 | 231.533005
101.20422 | 231.497713
101.260518 | 231.293146
101.247895 | 231.304192
101.215319 | 231.118248
101.169221 | 231.127859
101.130546 | 231.021484
101.197067 | 230.907666
101.273293 | 230.869889
101.352971 | 230.654291
101.308237 | 230.655691
101.18857 | 230.493611
101.29406 | 230.439823
101.239354 | 230.317213
101.109906 | 230.297581
101.150394 | 230.270871
101.117289 | 230.080615
101.26415 | 230.033711
101.248379 | 229.891754
101.154244 | 229.873876
101.222992 | 229.799245
101.207654 | 229.631487
101.291666 | 229.59122
101.264315 | 229.423153
101.146971 | 229.4418
101.218155 | 229.31189
101.114577 | 229.240917
101.214871 | 229.211588
101.295502 | 229.036439
101.197048 | 229.071012
101.158891 | 228.931138
101.031973 | 228.908505
101.140675 | 228.860805
101.259446 | 228.658402
101.199289 | 228.628595
101.299445 | 228.479982
101.238347 | 228.402224
101.103916 | 228.456944
101.283381 | 228.179
101.172254 | 228.228468
101.24908 | 228.048533
101.266211 | 227.973309
101.324493 | 227.849653
101.182949 | 227.798122
101.342571 | 227.668377
101.214206 | 227.577441
101.227023 | 227.557929
101.199895 | 227.386972
101.083031 | 227.322499
101.066805 | 227.125056
101.181424 | 226.810531
101.094292 | 226.480047
101.159384 | 226.048865
101.172372 | 225.589894
101.203837 | 225.003434
101.224165 | 224.361453
101.189401 | 223.672903
101.230285 | 222.885413
101.179227 | 222.118689
101.078038 | 221.263473
101.118737 | 220.266844
101.094322 | 219.273893
101.038713 | 218.204525
101.036724 | 217.048471
100.89837 | 215.91239
100.938086 | 214.641301
100.884861 | 213.322485
100.915538 | 211.940852
100.806073 | 210.506285
100.808536 | 209.042859
100.773694 | 207.4619
100.802199 | 205.841849
100.739382 | 204.153449
100.622913 | 202.494814
100.781414 | 200.607333
100.497658 | 198.875602
100.532895 | 196.947678
100.689322 | 194.912789
100.584165 | 192.911666
100.341822 | 190.923901
100.399726 | 188.777772
100.350276 | 186.633272
100.576176 | 184.300612
100.382873 | 182.075602
100.353345 | 179.735362
100.243402 | 177.406338
100.236086 | 174.95839
100.125172 | 172.531084
100.151808 | 169.997555
100.097823 | 167.435254
100.087348 | 164.813335
99.978969 | 162.198276
99.9257 | 159.513513
99.836839 | 156.806422
99.751027 | 154.051612
99.752584 | 151.228161
99.805427 | 148.338162
99.754845 | 145.442845
99.709392 | 142.499115
99.622257 | 139.545053
99.445186 | 136.586737
99.420091 | 133.55673
99.353938 | 130.499015
99.264107 | 127.432963
99.225212 | 124.318251
99.09906 | 121.196655
99.057459 | 118.012448
99.098216 | 114.780436
98.848137 | 111.60964
98.82 | 108.367459
98.739655 | 105.098486
98.798508 | 101.755076
98.648672 | 98.447715
98.590671 | 95.114328
98.5636 | 91.733233
98.428194 | 88.380742
98.263059 | 85.031621
98.187928 | 81.646682
98.089462 | 78.237
98.052027 | 74.810485
98.004046 | 71.355847
97.840021 | 67.953937
97.830619 | 64.467203
97.896257 | 60.945145
97.805001 | 57.454589
97.67955 | 53.989569
97.439279 | 50.563379
97.324705 | 47.108421
97.252665 | 43.63386
97.223329 | 40.146319
97.187968 | 36.633954
96.933045 | 33.235102
96.930743 | 29.734281
96.701109 | 26.31554
96.726085 | 22.812957
96.419474 | 19.459799
96.254449 | 16.065987
96.150766 | 12.683505
96.03831 | 9.302927
95.762414 | 6.005027
95.598664 | 2.69067
95.495041 | -0.619926
95.290255 | -3.880979
94.891578 | -7.036155
88.592656 | -7.806377
75.706512 | -5.226187
69.544448 | -4.519792
65.293954 | -4.173046
62.052589 | -3.968296
59.421732 | -3.80254
57.438903 | -3.740396
55.421791 | -3.568466
54.036689 | -3.543907
52.693514 | -3.466338
51.564215 | -3.42624
50.498698 | -3.362229
49.514634 | -3.300888
48.637172 | -3.229017
47.928358 | -3.195016
47.290074 | -3.186771
46.609962 | -3.160492
45.960233 | -3.124613
45.255136 | -3.058616
44.825564 | -3.08725
44.225182 | -3.061786
43.746628 | -3.071291
43.194959 | -3.034542
42.652258 | -3.006789
42.115062 | -2.997122
41.611295 | -2.993685
41.238511 | -3.034478
40.767021 | -3.045819
40.158181 | -3.009745
39.739508 | -3.041943
39.112409 | -2.995214
38.658546 | -2.977341
38.257607 | -3.013332
37.732932 | -3.011806
37.310567 | -3.050587
36.71199 | -3.010144
36.203606 | -3.00671
35.797405 | -3.043824
35.278075 | -3.043618
34.777817 | -3.050549
34.249049 | -3.02713
33.830765 | -3.061872
33.269806 | -3.048827
32.755649 | -3.041645
32.212394 | -3.031008
31.705845 | -3.027274
31.236607 | -3.048704
30.688368 | -3.027695
30.306197 | -3.067092
29.805347 | -3.049396
29.163825 | -3.001643
28.755826 | -3.035914
28.303479 | -3.062337
27.814217 | -3.067087
27.525818 | -3.166001
26.862859 | -3.119481
26.21509 | -3.070447
25.72615 | -3.05372
25.369149 | -3.113378
24.767998 | -3.081633
24.224608 | -3.07227
23.625813 | -3.027159
23.210489 | -3.058504
22.736554 | -3.06141
22.285747 | -3.084368
21.731922 | -3.062612
21.292114 | -3.069245
20.743899 | -3.054419
20.324615 | -3.096024
19.721171 | -3.058957
19.326996 | -3.104038
18.911043 | -3.141145
18.254661 | -3.092368
17.843075 | -3.126524
17.272101 | -3.092314
16.791303 | -3.10389
16.185161 | -3.06503
15.768284 | -3.095809
15.276277 | -3.102002
14.722436 | -3.083836
14.255148 | -3.10193
13.872829 | -3.1474
13.329499 | -3.128459
12.745183 | -3.08607
12.284857 | -3.108093
11.784071 | -3.107888
11.209232 | -3.08438
10.835189 | -3.127486
10.344219 | -3.143033
9.816911 | -3.135283
9.33065 | -3.143536
8.836003 | -3.132876
8.297853 | -3.128114
7.828125 | -3.14622
7.357625 | -3.165122
6.923289 | -3.192785
6.29587 | -3.157536
5.935229 | -3.215273
5.28219 | -3.162471
4.843635 | -3.162565
4.41469 | -3.204144
3.79173 | -3.15762
3.472726 | -3.235333