## Sheet1
displacement/nm | force/microN
0.343872 | 0.195317
0.738233 | 0.795354
1.190032 | 1.450713
1.398736 | 2.174698
1.508218 | 2.638838
1.889357 | 2.959667
1.722194 | 3.420422
1.755892 | 3.809199
1.869109 | 4.098918
1.982802 | 4.410287
1.976532 | 4.782779
2.133736 | 5.056408
2.24689 | 5.320385
2.328519 | 5.572241
2.25564 | 5.906552
2.495748 | 6.015234
2.607869 | 6.181655
2.713151 | 6.440515
2.70407 | 6.651803
2.63494 | 6.898102
2.69391 | 7.158004
2.74188 | 7.375122
2.826262 | 7.621349
2.801398 | 7.940584
2.82733 | 8.23816
3.103189 | 8.341081
3.137168 | 8.552691
2.9236 | 8.909217
3.166737 | 9.095586
3.108898 | 9.354096
3.168374 | 9.647193
3.152481 | 9.964526
3.209569 | 10.336506
3.15294 | 10.675802
3.23242 | 11.065749
3.319205 | 11.439086
3.233634 | 11.840554
3.517993 | 12.090937
3.553803 | 12.455747
3.580775 | 12.809226
3.603341 | 13.234167
3.569417 | 13.64916
3.725559 | 13.908229
3.797626 | 14.291723
3.935226 | 14.561651
4.035867 | 14.813134
3.971512 | 15.125746
4.123243 | 15.448906
4.442995 | 15.544668
4.276541 | 15.822543
4.957992 | 15.354855
4.982771 | 15.095963
4.993312 | 14.909335
4.986942 | 14.696249
4.958702 | 14.607057
5.227355 | 14.324417
5.171632 | 14.233318
5.013913 | 14.188147
4.983428 | 14.089836
5.01367 | 14.079288
5.267263 | 13.984342
5.052032 | 14.067823
5.140708 | 14.03658
5.086834 | 14.166692
5.102934 | 14.267791
5.113814 | 14.380426
5.077286 | 14.575165
5.321361 | 14.591744
5.324002 | 14.806991
5.538327 | 14.833726
5.587314 | 14.819184
5.647158 | 14.795179
5.502872 | 14.853445
5.756247 | 14.861576
5.601307 | 15.038111
5.652768 | 15.12784
5.599368 | 15.35673
5.541625 | 15.709389
5.672514 | 15.963232
5.696842 | 16.167581
5.776572 | 16.459788
5.694027 | 16.800446
5.843977 | 17.099987
5.814874 | 17.440838
6.357866 | 17.519319
6.551171 | 17.356459
6.619305 | 17.135124
6.634841 | 17.131135
6.585935 | 17.042493
6.619608 | 16.919621
6.643489 | 17.024891
6.608246 | 17.035534
6.635446 | 17.137528
6.573269 | 17.280824
6.536111 | 17.373594
6.485314 | 17.609197
6.713537 | 17.687862
6.847558 | 17.802382
6.948391 | 17.873924
6.966503 | 17.987551
6.889397 | 18.229105
6.884418 | 18.455391
6.886244 | 18.629474
6.817918 | 18.928382
6.775156 | 19.238007
7.044439 | 19.369411
7.134765 | 19.645756
7.175684 | 19.878375
7.178768 | 20.101561
7.211635 | 20.340951
7.121173 | 20.647401
7.318752 | 20.90929
7.337699 | 21.161971
7.426455 | 21.424464
7.428997 | 21.646117
7.531455 | 21.948637
7.645823 | 22.13962
7.64894 | 22.380742
7.47875 | 22.779441
7.550258 | 23.069795
7.630541 | 23.472437
8.002495 | 23.558074
7.786353 | 23.876167
7.94284 | 24.008916
8.0147 | 24.320705
8.201705 | 24.478829
8.166822 | 24.611832
8.217382 | 24.734381
8.22019 | 24.925219
8.151232 | 25.185219
8.334941 | 25.303323
8.36275 | 25.460098
8.274616 | 25.81103
8.339857 | 26.023169
8.454348 | 26.32499
8.501212 | 26.531337
8.543395 | 26.862115
8.499221 | 27.184026
8.609839 | 27.445859
8.59091 | 27.760332
8.759633 | 28.031125
9.073953 | 28.233394
8.974084 | 28.292026
9.072229 | 28.374264
9.315648 | 28.398967
9.284686 | 28.531921
9.159259 | 28.724503
9.116016 | 29.039774
9.182672 | 29.249476
9.478942 | 29.372
10.121717 | 28.782793
10.206866 | 28.425337
10.246063 | 27.938833
10.193278 | 27.609217
9.987392 | 27.458138
10.079606 | 27.083774
10.167011 | 26.931897
10.175396 | 26.818609
10.091522 | 26.736486
10.314252 | 26.572394
10.191748 | 26.496602
10.12157 | 26.527643
10.222362 | 26.610455
10.15549 | 26.638331
10.071451 | 26.732324
10.223163 | 26.696153
10.265643 | 26.796916
10.337285 | 26.882387
10.298228 | 27.018707
10.194628 | 27.17326
10.503526 | 27.286223
10.481423 | 27.578054
10.39249 | 27.812
10.377583 | 28.15494
10.409471 | 28.381891
10.462271 | 28.680528
11.64462 | 27.93542
11.774688 | 27.386675
11.585358 | 26.886906
11.613781 | 26.439299
11.516163 | 26.14549
11.52829 | 25.78592
11.546509 | 25.54727
11.593026 | 25.292236
11.565852 | 25.086512
11.466292 | 25.009866
11.628007 | 24.835879
11.514353 | 24.764983
11.472065 | 24.853216
11.408898 | 24.920874
11.422495 | 25.037287
11.371918 | 25.172801
11.312293 | 25.535471
11.557912 | 25.681123
11.584393 | 25.784074
11.537796 | 26.035818
11.655607 | 26.195893
11.665729 | 26.417593
11.663008 | 26.652906
11.68935 | 26.997176
11.725372 | 27.250962
11.892608 | 27.495864
11.74753 | 27.910809
11.616782 | 28.325421
11.680786 | 28.723408
11.686477 | 29.18898
11.905229 | 29.579584
11.962508 | 29.999276
12.075367 | 30.42938
12.004808 | 30.865409
12.108284 | 31.249093
12.108444 | 31.648909
12.233012 | 32.013156
12.250981 | 32.576926
12.590986 | 32.713471
12.583323 | 32.867211
12.633399 | 33.176054
12.629341 | 33.270645
12.69826 | 33.479123
13.181022 | 33.538526
13.375944 | 33.349587
13.228279 | 33.407242
13.288857 | 33.263241
13.235126 | 33.282491
13.067877 | 33.471577
13.25254 | 33.638599
13.234674 | 33.766379
13.361275 | 33.848464
13.14135 | 34.204711
13.034956 | 34.56707
13.325936 | 34.747779
13.346123 | 35.032991
13.508207 | 35.213237
13.467022 | 35.572936
13.393887 | 35.8595
13.543297 | 36.040721
13.40111 | 36.344432
13.68184 | 36.612266
13.957071 | 36.596425
14.127699 | 36.650599
14.133389 | 36.65033
14.060726 | 36.681141
14.201047 | 36.628122
14.16126 | 36.76287
14.048969 | 36.931121
14.05453 | 37.170601
14.161528 | 37.252946
14.329934 | 37.433339
14.117047 | 37.639058
14.31059 | 37.924224
14.431403 | 38.131012
14.416542 | 38.365949
14.37065 | 38.626881
14.265161 | 39.037093
14.360489 | 39.370934
14.336441 | 39.836872
14.415878 | 40.226733
14.405895 | 40.65888
14.426378 | 41.047927
14.336953 | 41.529405
14.54861 | 41.876999
14.82488 | 42.247185
15.336117 | 41.928809
15.358439 | 41.828184
15.34214 | 41.834871
15.146282 | 41.967295
16.44154 | 41.217401
16.498462 | 40.365832
16.432529 | 39.557858
16.446725 | 38.841389
16.591194 | 38.05219
16.424718 | 37.522287
16.297025 | 37.002978
16.312833 | 36.596819
16.221675 | 36.263523
16.309131 | 35.869328
16.349261 | 35.594827
16.343176 | 35.276779
16.273722 | 35.061229
16.268315 | 34.91637
16.360758 | 34.678671
16.274914 | 34.583795
16.25197 | 34.476181
16.288669 | 34.463349
16.384899 | 34.426559
16.171316 | 34.591697
16.192113 | 34.749223
16.296366 | 34.877255
16.346167 | 35.045835
16.238298 | 35.334221
16.389138 | 35.402635
16.46572 | 35.592434
16.339212 | 35.793356
16.389164 | 36.108205
16.421776 | 36.340729
16.380659 | 36.71798
16.443971 | 37.082842
16.438372 | 37.434555
16.563766 | 37.852989
16.553436 | 38.279811
16.504478 | 38.739271
16.608051 | 39.198311
16.622557 | 39.658747
16.857837 | 40.029562
16.728444 | 40.527277
16.815155 | 41.075542
16.792617 | 41.547819
16.937057 | 42.000812
16.974422 | 42.36424
16.848718 | 42.860004
16.944427 | 43.335528
17.161355 | 43.764378
17.051161 | 44.320254
17.258187 | 44.745435
18.423575 | 43.799539
18.570944 | 43.118829
18.538384 | 42.530827
18.631863 | 41.992805
18.678107 | 41.478221
18.564085 | 41.023226
18.499346 | 40.6767
18.543714 | 40.312846
18.519923 | 40.073448
18.560163 | 39.796079
18.585649 | 39.534095
18.609509 | 39.30256
18.584268 | 39.065083
18.590426 | 38.942616
18.456864 | 38.996615
18.607239 | 38.940913
18.686988 | 38.908726
18.705907 | 38.903623
18.864434 | 38.722157
18.732881 | 38.773565
18.692477 | 38.913347
18.660292 | 39.048447
18.779351 | 39.132717
18.644547 | 39.428723
18.815337 | 39.619487
18.563905 | 39.957878
18.757406 | 40.256048
18.836438 | 40.612791
19.075431 | 40.736293
19.234452 | 40.800273
19.297701 | 40.655716
19.436177 | 40.723689
19.377556 | 40.747293
19.508867 | 40.701606
19.43202 | 40.730269
19.479801 | 40.77715
19.385966 | 40.941882
19.596384 | 40.924786
19.615149 | 41.046643
19.52983 | 41.07884
19.619472 | 41.166866
19.671343 | 41.404069
19.759579 | 41.496826
19.755312 | 41.620579
19.722236 | 41.886606
19.951958 | 41.930526
19.861332 | 42.225234
19.951045 | 42.282128
19.918749 | 42.538781
19.787165 | 42.843222
19.885282 | 43.192776
20.012792 | 43.45694
20.112344 | 43.733812
19.981378 | 44.172624
20.122659 | 44.470306
20.008992 | 44.90011
20.159413 | 45.220248
20.172414 | 45.602548
20.346323 | 45.918329
20.558926 | 46.056363
20.365087 | 46.378593
20.529249 | 46.704221
20.514464 | 47.094903
20.734767 | 47.320821
20.642798 | 47.692751
20.554021 | 48.089088
20.734657 | 48.401402
20.685946 | 48.81406
21.065041 | 48.806818
20.977057 | 48.961836
21.229662 | 49.123453
21.233682 | 49.258415
21.13825 | 49.421243
21.221196 | 49.652283
21.249733 | 49.873692
21.402324 | 50.072114
21.338008 | 50.319066
21.445696 | 50.538927
21.418221 | 50.725187
21.511806 | 50.94516
21.489292 | 51.216015
22.172976 | 51.201591
22.15112 | 50.968957
22.154689 | 50.707727
22.098215 | 50.597804
22.166029 | 50.452882
22.103456 | 50.475323
22.142627 | 50.462727
22.090819 | 50.481907
22.173882 | 50.578712
22.329145 | 50.520078
22.191867 | 50.703446
22.43295 | 50.737705
22.36914 | 50.772818
22.448542 | 50.868845
22.617369 | 50.810125
22.809465 | 50.602057
22.71028 | 50.639406
22.592341 | 50.559307
22.760535 | 50.494424
22.492462 | 50.727149
22.5444 | 50.969959
22.508716 | 51.32773
22.697665 | 51.548938
22.722391 | 51.774873
22.893448 | 51.866012
22.663536 | 52.356723
22.672848 | 52.738625
22.702368 | 53.12792
22.64375 | 53.625423
22.618159 | 54.18406
22.720992 | 54.674376
23.018165 | 54.955874
23.021441 | 55.383679
22.801585 | 55.988168
22.891907 | 56.534099
23.068398 | 57.000189
23.149257 | 57.508038
23.155491 | 57.927106
23.107653 | 58.485561
22.934973 | 59.215055
23.11041 | 59.808357
23.184119 | 60.449376
23.807129 | 60.755653
24.507786 | 60.632192
24.545576 | 60.197647
24.680455 | 59.66741
24.593728 | 59.248099
25.539834 | 58.350629
25.716472 | 57.023447
25.618348 | 55.906679
26.145565 | 54.391519
26.391485 | 52.691806
26.389223 | 51.032886
26.168707 | 49.601273
25.959211 | 48.29097
26.269528 | 46.840982
26.109046 | 45.615578
25.86976 | 44.632382
26.07772 | 43.508389
25.978261 | 42.489048
25.981694 | 41.578361
25.866597 | 40.783975
25.909282 | 40.01242
25.880147 | 39.209867
25.803851 | 38.587132
25.7315 | 38.013936
25.733741 | 37.511139
25.719717 | 37.158251
25.719597 | 36.760431
25.648489 | 36.438817
25.773995 | 36.18353
25.77689 | 35.91027
25.699852 | 35.586468
25.819127 | 35.357005
25.715694 | 35.337738
25.710725 | 35.224764
25.758975 | 35.079841
25.752391 | 34.959444
25.706458 | 34.980796
25.794306 | 34.94938
25.836734 | 35.054983
25.857787 | 35.046101
25.781195 | 35.208188
25.866063 | 35.293616
25.826833 | 35.551187
25.754288 | 35.956078
25.838378 | 36.178155
25.669938 | 36.569697
25.768566 | 36.913159
25.7522 | 37.352883
25.806877 | 37.77745
25.881033 | 38.21672
25.929955 | 38.592004
26.044753 | 39.032014
25.965052 | 39.597628
25.901237 | 40.186579
25.944915 | 40.757296
26.077874 | 41.25254
26.039054 | 41.90017
26.105542 | 42.492973
26.159543 | 43.107359
26.101955 | 43.772564
26.165153 | 44.47254
26.183018 | 45.13692
26.34196 | 45.759587
26.387039 | 46.28224
26.698536 | 46.684539
26.574684 | 47.244082
26.671491 | 47.730291
26.619757 | 48.238121
26.657488 | 48.881029
26.706895 | 49.430597
26.716316 | 50.055121
26.87335 | 50.631951
26.845374 | 51.302975
26.817287 | 52.038582
26.990875 | 52.580741
27.141068 | 53.100936
26.824698 | 53.810841
27.158597 | 54.368938
27.014385 | 55.119026
27.290222 | 55.685632
27.07852 | 56.407295
27.467307 | 56.937227
27.664903 | 57.396654
27.772834 | 57.760851
27.67897 | 58.184366
27.759202 | 58.553504
27.847414 | 58.934676
27.807529 | 59.436557
27.911702 | 59.850205
27.861163 | 60.270704
27.913873 | 60.720205
27.983821 | 61.258443
28.105761 | 61.67386
27.951077 | 62.231036
28.0579 | 62.75802
27.937168 | 63.358372
28.24426 | 63.847502
29.730558 | 62.868698
29.730228 | 62.125563
29.577717 | 61.542358
29.590766 | 60.858673
29.753381 | 60.243539
29.707072 | 59.68968
29.831721 | 59.023862
29.632722 | 58.561583
29.560171 | 58.16712
29.559461 | 57.897305
29.531008 | 57.638962
29.406882 | 57.422591
29.62873 | 57.236446
29.51477 | 57.134431
29.640763 | 57.086876
29.720084 | 56.920288
29.760144 | 56.644505
29.762323 | 56.503554
29.712344 | 56.522263
29.653055 | 56.415597
29.788834 | 56.497521
29.676316 | 56.540251
29.778804 | 56.641031
29.840709 | 56.620155
29.75732 | 56.890289
29.748579 | 57.060451
29.83002 | 57.284855
29.992194 | 57.355148
29.903041 | 57.662492
29.848046 | 58.085926
30.036394 | 58.284088
30.057776 | 58.556919
29.957863 | 58.999071
30.00462 | 59.315323
30.175875 | 59.718101
30.17652 | 60.001269
30.172888 | 60.391448
30.074516 | 60.813981
30.295418 | 61.173202
30.189674 | 61.595624
30.303391 | 62.043006
30.316255 | 62.506242
30.324488 | 63.054321
30.334584 | 63.573088
30.346512 | 64.120015
30.489979 | 64.67377
30.500967 | 65.249047
30.578672 | 65.807148
30.774886 | 66.286773
31.068647 | 66.462986
31.657595 | 66.237608
32.255001 | 65.45667
32.260832 | 64.651305
32.414571 | 63.859962
32.217345 | 63.269762
32.30617 | 62.593606
32.163391 | 62.095332
32.17155 | 61.548401
32.13452 | 61.15533
32.288915 | 60.823838
32.193789 | 60.479381
32.183403 | 60.210543
32.11734 | 60.025921
31.987659 | 60.011326
32.107153 | 59.831355
32.237918 | 59.785435
32.15044 | 59.770186
32.181833 | 59.673943
32.28115 | 59.637164
32.158974 | 59.757344
32.105882 | 59.967883
32.071479 | 60.133615
32.150428 | 60.377399
31.998013 | 60.718092
32.224988 | 60.964652
32.144954 | 61.217057
32.210354 | 61.568921
32.21103 | 61.968372
32.362647 | 62.324336
32.30574 | 62.77363
32.265386 | 63.263272
32.108105 | 63.878788
32.264981 | 64.406138
32.342275 | 64.995275
32.327185 | 65.603777
32.328114 | 66.217571
32.568358 | 66.768876
32.656033 | 67.263064
32.579634 | 67.853984
32.718309 | 68.361698
32.864215 | 68.870059
33.016131 | 69.206946
33.268181 | 69.391671
33.110549 | 69.732685
33.213204 | 70.064491
33.195785 | 70.407406
33.020874 | 70.945919
33.108394 | 71.406263
33.39592 | 71.634062
33.647863 | 71.767155
33.535002 | 71.946668
33.598048 | 72.073017
33.667827 | 72.332192
33.782168 | 72.432424
33.743361 | 72.739601
33.699607 | 73.02375
33.715617 | 73.331437
33.793754 | 73.55558
33.899762 | 73.803338
33.860321 | 74.247463
33.832895 | 74.559327
33.879716 | 74.960233
34.048217 | 75.326312
33.992444 | 75.741669
33.900213 | 76.352089
33.845876 | 76.945001
34.083359 | 77.4391
34.190889 | 77.949392
34.196713 | 78.524307
34.174696 | 79.040826
34.785857 | 79.175269
34.51426 | 79.424112
34.854266 | 79.588502
36.232378 | 78.193306
37.342371 | 76.301345
37.495844 | 74.005293
37.482693 | 71.704852
37.430604 | 69.512141
37.477316 | 67.406395
37.368961 | 65.4744
37.25347 | 63.744216
37.012685 | 62.224537
37.052594 | 60.734659
37.058462 | 59.29228
36.8513 | 58.080724
36.853054 | 56.904558
37.04791 | 55.629649
36.965134 | 54.499302
36.972404 | 53.410519
37.030348 | 52.402917
36.887432 | 51.450472
36.758164 | 50.586473
36.974234 | 49.73547
36.790676 | 49.121806
36.79397 | 48.465119
36.896687 | 47.733754
36.727377 | 47.208298
36.737636 | 46.663654
36.802575 | 46.161002
36.708291 | 45.787454
36.621327 | 45.446976
36.505592 | 45.234352
36.615009 | 45.062633
36.547567 | 44.959015
36.61385 | 44.935963
36.545876 | 44.964254
36.572343 | 44.953367
36.612144 | 44.941288
36.6387 | 45.062283
36.681661 | 45.176514
36.674087 | 45.319712
36.668588 | 45.449008
36.739412 | 45.677432
36.571009 | 46.072263
36.546436 | 46.420137
36.602933 | 46.828764
36.531725 | 47.254494
36.69776 | 47.643575
36.633167 | 48.062497
36.697551 | 48.534656
36.766417 | 49.034724
36.76019 | 49.565124
36.902984 | 50.040301
36.960986 | 50.443041
36.994064 | 51.012731
36.91123 | 51.612414
36.89656 | 52.289403
36.855813 | 52.992324
36.845568 | 53.679643
36.927914 | 54.392038
36.928776 | 55.107221
36.951013 | 55.946141
37.150097 | 56.595122
37.136014 | 57.399654
37.157107 | 58.22389
37.113552 | 59.105724
37.217096 | 59.912204
37.374362 | 60.566212
37.293142 | 61.388664
37.619803 | 61.964784
37.464315 | 62.578961
37.655942 | 63.171125
37.674352 | 63.883294
37.64031 | 64.708736
37.704492 | 65.351227
37.688491 | 66.077983
37.810792 | 66.835714
37.952665 | 67.472528
37.997223 | 68.163201
37.922731 | 68.996489
37.970111 | 69.83897
38.006387 | 70.690682
38.014237 | 71.535494
38.041474 | 72.41
38.241149 | 73.278818
38.227186 | 74.050293
38.093911 | 74.942805
38.019121 | 76.044015
38.280044 | 76.862998
38.452309 | 77.610147
38.372106 | 78.540518
38.480602 | 79.461776
38.391438 | 80.373948
38.709548 | 81.139409
38.682697 | 82.004752
38.773864 | 82.847482
38.619427 | 83.682002
38.933367 | 84.404523
39.328014 | 84.842402
39.357882 | 85.251018
39.278131 | 85.794793
39.234609 | 86.377732
39.434804 | 86.865724
39.568562 | 87.268167
39.33219 | 87.918268
39.554611 | 88.436892
39.692826 | 88.983258
40.551685 | 88.51489
40.652317 | 88.185597
40.292856 | 88.157912
40.319826 | 88.067595
40.961916 | 87.761089
41.265823 | 86.901345
41.299403 | 86.015877
41.238381 | 85.274784
41.355431 | 84.428972
41.341162 | 83.720413
41.517659 | 82.896638
41.432001 | 82.2061
41.478352 | 81.567297
41.387649 | 80.983674
41.344419 | 80.439724
41.409531 | 79.982363
41.186149 | 79.810277
41.178268 | 79.509638
41.20614 | 79.352624
41.30837 | 79.171716
41.282298 | 79.030925
41.24155 | 79.047993
41.172389 | 79.074074
41.25108 | 79.045724
41.254844 | 79.196741
41.310117 | 79.322868
41.202785 | 79.646563
41.271415 | 79.792405
41.200603 | 80.219075
41.372249 | 80.453525
41.193482 | 80.853177
41.294343 | 81.22272
41.387555 | 81.631873
41.356153 | 82.099955
41.324171 | 82.506354
41.492223 | 83.02158
41.566627 | 83.375272
41.473745 | 83.937863
41.394957 | 84.530205
41.591376 | 84.995791
41.655994 | 85.490179
41.629697 | 86.096705
41.815708 | 86.547134
42.0076 | 86.96787
41.897826 | 87.46764
42.085281 | 87.701821
42.048393 | 88.154866
42.081309 | 88.60298
42.32786 | 88.938459
42.476101 | 89.035214
42.380289 | 89.219788
42.720531 | 89.250787
42.723012 | 89.393925
42.60654 | 89.594676
42.621422 | 89.741113
42.618791 | 90.043646
42.660943 | 90.329316
42.772689 | 90.599738
42.690043 | 90.934998
42.78985 | 91.135533
42.716409 | 91.496519
42.831262 | 91.761426
42.890231 | 92.044974
42.891184 | 92.500075
43.952473 | 92.099401
44.563365 | 91.110395
44.649057 | 90.051475
44.648897 | 88.981342
44.589925 | 87.930042
44.618696 | 86.915035
44.568028 | 86.030488
44.512576 | 85.305768
44.49139 | 84.494859
44.633441 | 83.651963
44.516504 | 82.984772
44.697259 | 82.300839
44.631222 | 81.608859
44.598489 | 81.033674
44.541646 | 80.651765
44.6061 | 80.179389
44.600966 | 79.750467
44.527608 | 79.478352
44.509028 | 79.197124
44.290853 | 79.127506
44.272967 | 79.136325
44.517379 | 79.046402
44.475402 | 79.061052
44.493372 | 79.056212
44.377345 | 79.251959
44.398741 | 79.533531
44.440131 | 79.668934
44.661167 | 79.743508
44.486687 | 79.949861
44.516599 | 80.229668
44.532967 | 80.522822
44.696795 | 80.763265
44.721576 | 81.017398
44.670521 | 81.353018
44.716554 | 81.757162
44.551507 | 82.243845
44.652709 | 82.674661
44.705906 | 83.230392
44.721581 | 83.730234
44.769365 | 84.287929
44.884316 | 84.791736
44.865169 | 85.459165
44.728584 | 86.174781
44.868957 | 86.739541
44.872914 | 87.47434
44.919178 | 88.193028
44.991377 | 88.918233
44.816865 | 89.809587
44.955934 | 90.571141
45.007461 | 91.337511
45.099723 | 92.095848
45.145799 | 92.893698
45.224038 | 93.645182
45.211532 | 94.41877
45.339041 | 95.106798
45.629286 | 95.612677
45.673514 | 96.209493
45.860089 | 96.448434
46.290483 | 96.44508
46.258075 | 96.458244
46.397138 | 96.410333
46.396615 | 96.560852
46.350349 | 96.626724
46.341167 | 96.898863
46.364052 | 97.053225
46.313349 | 97.349817
46.418607 | 97.620373
46.338176 | 98.115717
46.441041 | 98.466738
46.366358 | 98.885488
46.429217 | 99.289022
46.612647 | 99.541774
46.516242 | 99.910039
46.543162 | 100.347321
46.437048 | 100.820987
46.676457 | 101.237004
46.614506 | 101.740238
46.779384 | 102.262566
46.444715 | 103.096881
46.447365 | 103.972941
46.524084 | 104.853003
46.658426 | 105.608935
46.8495 | 106.1836
46.796097 | 106.973013
46.872834 | 107.720034
47.028488 | 108.365876
48.483034 | 107.88152
48.528948 | 106.933638
48.505953 | 106.113442
48.601356 | 105.300153
48.476868 | 104.605762
48.69171 | 103.829922
48.70575 | 103.257562
48.558001 | 102.687846
48.617126 | 102.067867
48.718575 | 101.560593
48.651923 | 101.15807
48.536926 | 100.879606
48.551994 | 100.56083
48.548939 | 100.401649
48.54159 | 100.256255
48.488335 | 100.118737
48.4949 | 100.113065
48.445733 | 100.136307
48.561523 | 99.943426
48.517857 | 99.96295
48.619034 | 100.071082
48.619347 | 100.22978
48.588308 | 100.398375
48.471789 | 100.758855
48.588475 | 101.030972
48.402894 | 101.542945
48.552127 | 101.804235
48.735798 | 102.154423
48.580181 | 102.576928
48.614649 | 103.041177
48.712412 | 103.478673
48.67482 | 103.935385
48.658297 | 104.571933
48.722336 | 105.281416
48.900261 | 105.753993
48.998794 | 106.172867
49.052942 | 106.596369
49.737904 | 106.52432
49.75168 | 106.366555
49.826278 | 106.174603
49.765513 | 106.045505
49.890654 | 105.841231
49.967998 | 105.689646
49.890648 | 105.723027
49.893099 | 105.718646
49.928679 | 105.707544
49.807193 | 105.756043
49.899411 | 105.848742
49.931837 | 105.994967
50.022592 | 106.116726
50.20528 | 106.046246
50.128614 | 106.078026
50.210533 | 106.213437
50.436215 | 105.962096
50.550188 | 105.770172
50.920341 | 105.290937
51.029178 | 104.537395
51.192192 | 103.937722
50.983496 | 103.414816
50.914746 | 102.968526
51.069122 | 102.61811
51.027906 | 102.172413
51.100253 | 101.882282
51.00511 | 101.710185
50.981984 | 101.684651
51.04647 | 101.546042
51.014585 | 101.392861
51.013342 | 101.396417
51.148105 | 101.189744
51.239508 | 101.157337
51.186565 | 101.178275
51.221291 | 101.165725
51.099169 | 101.371974
51.335089 | 101.449322
51.246505 | 101.634846
51.181346 | 101.819408
51.25222 | 102.110815
51.295146 | 102.251912
51.425889 | 102.455369
51.445251 | 102.680993
51.557882 | 102.753962
51.715625 | 102.694165
51.825915 | 102.653543
51.786612 | 102.557648
51.864934 | 102.53017
51.900799 | 102.515852
52.024795 | 102.471757
51.952756 | 102.498052
51.996584 | 102.598962
51.946426 | 102.776925
51.96976 | 103.087255
51.91386 | 103.262045
51.845039 | 103.605467
52.038356 | 103.852327
51.997465 | 104.180271
51.930239 | 104.691142
51.920102 | 105.022658
52.14621 | 105.54189
52.194591 | 105.999419
52.235088 | 106.463639
52.247797 | 106.934726
52.120961 | 107.478
52.308392 | 107.932768
52.175947 | 108.544397
52.32711 | 109.173096
52.393544 | 109.899169
52.36084 | 110.516003
52.47682 | 111.123372
52.425492 | 111.784797
52.251304 | 112.626896
52.507293 | 113.254726
52.552538 | 113.971948
52.670569 | 114.620171
52.697927 | 115.355462
52.614161 | 116.219263
52.836831 | 116.785304
53.030472 | 117.334561
53.09088 | 117.680148
52.963262 | 118.219027
53.039204 | 118.793042
53.010779 | 119.447118
53.015806 | 120.10614
53.158672 | 120.71114
53.189625 | 121.363787
53.472756 | 121.896368
54.459963 | 121.384772
54.590367 | 120.67984
54.488718 | 120.209441
54.544322 | 119.767576
54.466837 | 119.442327
54.633858 | 119.038673
54.444296 | 118.782658
54.421641 | 118.619208
54.404852 | 118.466077
54.477454 | 118.438953
54.507182 | 118.266095
54.503606 | 118.266033
54.496823 | 118.2725
54.44818 | 118.290575
54.564745 | 118.414987
54.570617 | 118.414494
54.426273 | 118.802174
54.395205 | 119.146421
54.625313 | 119.399076
54.541488 | 119.72142
54.585125 | 120.201147
54.544583 | 120.546829
54.661844 | 121.000819
54.487607 | 121.564813
54.687191 | 122.002306
54.976136 | 122.17896
54.760817 | 122.596763
55.225301 | 122.916471
55.657833 | 122.550721
55.544858 | 122.303733
55.446267 | 122.338348
55.503131 | 122.148384
56.144332 | 121.576542
56.151624 | 120.943788
56.149647 | 120.320984
56.179664 | 119.777996
56.162039 | 119.287981
56.349467 | 118.76665
56.219373 | 118.308888
56.280973 | 117.7913
56.281831 | 117.299591
56.286188 | 117.137795
56.202252 | 116.843926
56.190436 | 116.673765
56.292493 | 116.484827
56.229685 | 116.346388
56.392697 | 116.176386
56.375415 | 116.180305
56.268061 | 116.223687
56.414586 | 116.169004
56.269255 | 116.336377
56.432 | 116.282394
56.354031 | 116.4716
56.373765 | 116.629802
56.455611 | 116.766779
56.394025 | 117.114347
56.523415 | 117.227992
56.48645 | 117.572897
56.42866 | 117.922348
56.523438 | 118.303304
56.633265 | 118.688477
56.652734 | 118.974242
56.615477 | 119.48225
56.465579 | 120.047637
56.584801 | 120.660388
56.851779 | 121.05936
56.849103 | 121.522956
56.823445 | 121.867122
56.810731 | 122.36729
56.823607 | 122.826997
56.909819 | 123.331117
56.948584 | 123.833869
57.055412 | 124.260158
56.885881 | 124.994309
57.19106 | 125.515149
57.225787 | 126.049129
57.369421 | 126.462329
57.233977 | 127.018099
57.335041 | 127.571582
57.286159 | 128.34902
57.213434 | 129.066004
57.074474 | 129.949166
57.29267 | 130.846103
57.360143 | 131.637747
58.039076 | 132.065991
58.224383 | 131.999714
58.372894 | 131.942329
58.298189 | 131.971246
58.456139 | 131.911599
58.352044 | 131.956167
58.219356 | 132.167743
58.679866 | 132.001797
58.628242 | 131.675602
58.872654 | 131.419126
58.887339 | 131.127033
58.798965 | 130.98063
58.701068 | 130.992566
58.769894 | 130.854546
58.756515 | 131.000486
58.850522 | 130.979612
58.941247 | 131.116912
58.796898 | 131.292914
58.924351 | 131.41545
58.743187 | 131.831886
58.808708 | 132.141291
58.819768 | 132.489647
58.863978 | 132.84286
58.929678 | 133.295887
58.821077 | 133.905858
58.926719 | 134.290573
59.18695 | 134.715351
58.889367 | 135.176921
59.028964 | 135.625339
59.099212 | 136.216281
59.083527 | 136.779595
59.109286 | 137.3025
59.282453 | 137.842501
59.297524 | 138.429233
59.331411 | 138.938061
59.173392 | 139.65573
59.387679 | 140.265905
60.258207 | 140.123053
60.787 | 139.103796
60.745304 | 138.335978
60.847538 | 137.504986
61.018578 | 136.628406
61.086561 | 135.745714
61.008435 | 134.739413
61.006256 | 133.899645
61.083419 | 133.170485
61.083966 | 132.354116
61.10825 | 131.66043
61.195316 | 130.874587
60.934995 | 130.415507
61.187604 | 129.855786
61.302575 | 129.125973
61.260934 | 128.585781
61.298236 | 128.059156
61.194398 | 127.643375
61.063186 | 127.342451
61.068642 | 127.171139
61.004029 | 127.033924
60.979793 | 127.045804
61.110156 | 126.997687
61.073877 | 127.013035
61.206444 | 127.125906
60.992634 | 127.379155
61.239072 | 127.458277
61.222553 | 127.644235
61.330605 | 127.728529
61.218507 | 127.946546
61.364524 | 128.049933
61.372125 | 128.39205
61.447442 | 128.536901
61.688987 | 128.445061
61.788059 | 128.404796
61.672854 | 128.451997
61.716707 | 128.439159
61.608053 | 128.646094
61.90834 | 128.679043
62.009891 | 128.680171
61.959402 | 128.862394
61.70356 | 129.128307
61.90218 | 129.219855
61.869262 | 129.408683
61.811178 | 129.728331
61.85979 | 130.110751
61.736403 | 130.610517
61.746854 | 131.119101
62.037872 | 131.523352
61.971581 | 132.066127
62.046634 | 132.528637
62.038717 | 133.034979
61.884325 | 133.736511
62.110285 | 134.384209
62.064286 | 135.090051
62.230895 | 135.535351
62.119186 | 136.246245
62.188357 | 136.90069
62.331921 | 137.538426
62.662121 | 137.764558
62.701041 | 137.934244
62.751377 | 138.219135
62.846191 | 138.349055
62.879036 | 138.579784
62.880372 | 138.867249
62.881294 | 139.222671
63.060203 | 139.491226
63.245539 | 139.592447
63.252792 | 139.772709
63.212346 | 139.958377
63.218538 | 140.30831
63.376462 | 140.434493
63.463927 | 140.532483
63.328258 | 140.755763
63.524104 | 140.85108
63.565924 | 141.018097
63.544534 | 141.195916
63.919034 | 141.236426
64.016024 | 141.019367
64.096486 | 140.651624
64.115093 | 140.470251
64.19723 | 140.140827
64.238236 | 139.939093
64.244827 | 139.70528
64.28455 | 139.404662
64.352001 | 139.197782
64.330547 | 139.128678
64.217214 | 139.081562
64.353678 | 139.201403
64.303309 | 139.221081
64.506162 | 139.327579
64.261483 | 139.509961
64.346999 | 139.740867
64.387503 | 139.89955
64.530518 | 140.031291
64.510155 | 140.21793
64.824477 | 140.221948
64.907566 | 140.189243
64.874441 | 140.034207
64.842449 | 140.046456
65.315633 | 139.866904
65.326409 | 139.55281
65.376456 | 139.333029
65.322686 | 139.035133
65.316793 | 138.85556
65.312267 | 138.69177
65.3883 | 138.486263
65.328853 | 138.511404
65.3201 | 138.514868
65.245575 | 138.717
65.216684 | 138.898351
65.317754 | 139.044731
65.308063 | 139.398916
65.471832 | 139.5102
65.620795 | 139.643718
65.409658 | 139.962631
65.419487 | 140.36545
65.446025 | 140.70767
65.536715 | 141.029184
65.568639 | 141.36303
65.39429 | 141.78243
65.428162 | 142.297995
65.575578 | 142.845542
65.549073 | 143.460398
65.631113 | 144.166014
65.594297 | 145.021935
65.566299 | 145.67855
65.729761 | 146.419605
65.532097 | 147.304261
65.997981 | 147.964167
66.080429 | 148.462137
66.02352 | 148.84007
66.287571 | 149.107096
66.388872 | 149.414576
66.378665 | 149.778104
66.494349 | 150.088161
66.543215 | 150.367909
66.374057 | 150.745027
66.409501 | 151.159274
66.679834 | 151.586905
66.485354 | 152.198085
66.528765 | 152.714294
67.09085 | 152.684986
67.320451 | 152.419938
67.307803 | 152.250451
67.294273 | 152.254434
67.546854 | 151.977317
67.612295 | 151.601943
67.787376 | 150.999926
67.896564 | 150.390199
67.956922 | 149.915723
67.953425 | 149.380663
67.923333 | 148.859552
67.911847 | 148.520831
67.940066 | 148.32268
67.951274 | 147.962835
67.991124 | 147.77751
67.929915 | 147.615772
67.974091 | 147.431932
67.945749 | 147.261384
68.146989 | 147.18936
68.02443 | 147.234626
68.173462 | 147.181104
68.204523 | 147.169181
68.170115 | 147.184516
67.977481 | 147.436778
67.918397 | 147.630514
68.088513 | 147.925514
68.065476 | 148.289197
67.990726 | 148.854766
67.944186 | 149.40601
68.170051 | 149.872712
67.96475 | 150.574163
68.202219 | 151.085185
68.084974 | 151.813275
67.972596 | 152.580151
68.20085 | 153.003163
68.103526 | 153.93314
68.327474 | 154.572474
68.136785 | 155.406515
68.357655 | 156.103292
68.363042 | 156.758238
68.407671 | 157.576087
68.430412 | 158.441125
68.562956 | 159.112187
68.715359 | 159.617048
68.725719 | 160.333979
68.620223 | 161.055737
69.23476 | 161.370545
70.245738 | 160.501797
70.518546 | 159.291562
70.725818 | 157.804802
70.708859 | 156.484064
70.654213 | 155.220234
70.668107 | 154.072212
70.807741 | 152.759904
70.837222 | 151.650508
70.730442 | 150.493522
70.677649 | 149.590315
70.660124 | 148.782053
70.802706 | 147.8332
70.787505 | 146.952528
70.570386 | 146.330678
70.533708 | 145.83483
70.45816 | 145.34094
70.505523 | 144.972531
70.606479 | 144.770355
70.679065 | 144.384799
70.543026 | 144.259245
70.620144 | 143.878374
70.494898 | 143.928926
70.563803 | 143.900204
70.481614 | 143.937063
70.568125 | 143.902517
70.642348 | 144.056354
70.579792 | 144.085484
70.575442 | 144.291806
70.546965 | 144.619686
70.514349 | 144.96716
70.486741 | 145.53898
70.657608 | 146.000024
70.543221 | 146.493348
70.506144 | 147.087613
70.634323 | 147.750611
70.667231 | 148.280995
70.538998 | 149.052851
70.684996 | 149.65615
70.636851 | 150.420924
70.669574 | 151.269959
70.704739 | 152.13038
70.828317 | 152.804033
70.730651 | 153.683851
70.88933 | 154.403812
70.879315 | 155.303342
70.991655 | 156.122701
71.180075 | 156.968725
71.326179 | 157.421735
71.528787 | 157.892141
71.421344 | 158.42513
71.475191 | 158.820158
71.401743 | 159.391217
71.44516 | 159.925588
71.332236 | 160.66029
71.599496 | 161.286514
71.583742 | 161.846045
71.711963 | 162.347975
71.743769 | 162.90105
71.878501 | 163.356029
72.316914 | 163.396572
72.919525 | 162.969608
73.294182 | 162.121958
73.56745 | 160.756343
73.500084 | 159.656363
73.364454 | 158.677612
73.530784 | 157.711934
73.516123 | 156.885409
73.452753 | 155.953756
73.378011 | 155.254155
73.423763 | 154.515192
73.378647 | 153.819645
73.466556 | 153.292262
73.482371 | 152.834711
73.433197 | 152.4048
73.616891 | 151.797256
73.357647 | 151.539442
73.525087 | 151.299934
73.471443 | 150.961875
73.309128 | 150.883222
73.398977 | 150.851922
73.280226 | 150.896951
73.52576 | 150.944293
73.469399 | 151.146426
73.298991 | 151.388908
73.49055 | 151.677292
73.521592 | 151.846477
73.502239 | 152.033338
73.631959 | 152.175368
73.534076 | 152.567466
73.500257 | 152.943251
73.583664 | 153.454468
73.516426 | 153.843614
73.832386 | 154.217815
73.82771 | 154.582548
73.759142 | 154.977465
73.850419 | 155.366458
73.917488 | 155.816177
73.719488 | 156.276019
73.957401 | 156.685476
74.017568 | 157.036062
73.972908 | 157.583566
74.030664 | 158.111321
74.091656 | 158.638485
74.046729 | 159.214837
74.028585 | 159.902132
74.207055 | 160.465178
74.213882 | 161.105348
74.415785 | 161.58842
74.407055 | 162.119511
74.199059 | 162.750212
74.260314 | 163.542884
74.407672 | 164.321145
74.307791 | 165.125027
74.233172 | 166.013733
74.429498 | 166.853759
74.348618 | 167.943907
74.405321 | 168.871286
74.666852 | 169.699289
75.400381 | 169.617011
75.480597 | 169.39491
75.626325 | 169.160672
75.516503 | 169.203429
75.596823 | 168.990933
75.594345 | 169.167482
75.461639 | 169.043281
75.497744 | 169.210396
75.655855 | 169.153054
75.604784 | 169.354376
75.622896 | 169.727109
75.397111 | 170.188397
75.597881 | 170.630782
75.568928 | 171.016137
75.677539 | 171.351697
75.540771 | 171.960819
75.739394 | 172.369326
75.851626 | 172.78486
75.669544 | 173.385042
75.772304 | 173.910936
75.745203 | 174.677464
75.722573 | 175.434135
75.868043 | 175.948522
75.857922 | 176.842512
75.9176 | 177.585477
75.99221 | 178.308969
76.145663 | 178.81687
76.481971 | 179.037528
77.243402 | 178.68453
77.514089 | 177.663602
77.618302 | 176.643238
77.727062 | 175.772043
77.602401 | 174.781994
77.661643 | 173.863874
77.455649 | 173.101642
77.737995 | 172.45829
77.466295 | 171.828976
77.537925 | 171.304632
77.59318 | 170.802233
77.666017 | 170.261827
77.699052 | 169.690898
77.916163 | 169.23151
77.68221 | 168.811762
77.694937 | 168.430862
77.615874 | 168.465245
77.639471 | 168.270546
77.471979 | 168.24521
77.644456 | 168.272165
77.707854 | 168.24932
77.536043 | 168.499527
77.559958 | 168.676395
77.651697 | 169.016646
77.839636 | 169.140504
77.609641 | 169.610198
77.626545 | 169.926401
77.689034 | 170.460206
77.778219 | 170.801016
77.875014 | 171.141302
77.792318 | 171.73369
77.776015 | 172.15869
77.795952 | 172.774261
77.835883 | 173.359827
77.875555 | 174.112779
77.924809 | 174.848694
77.873643 | 175.574978
77.955866 | 176.320135
78.018579 | 177.062754
77.825188 | 178.057717
77.99535 | 178.94068
77.987013 | 179.876381
78.347355 | 180.673992
78.190485 | 181.419806
78.511161 | 181.908718
78.690546 | 182.407095
79.002848 | 182.494257
78.933071 | 182.518364
78.949903 | 182.696077
79.072175 | 182.84074
79.0654 | 183.234762
79.20766 | 183.39636
79.455667 | 183.271012
79.344209 | 183.312013
79.555745 | 183.049342
79.470296 | 183.081726
79.66927 | 182.811412
79.605492 | 182.83311
80.072765 | 182.108003
80.143543 | 181.492828
80.173762 | 180.915846
80.210947 | 180.375908
80.2312 | 179.870669
80.158425 | 179.554987
80.368312 | 178.992428
80.37161 | 178.604253
80.568973 | 177.869152
80.576274 | 177.238675
80.536592 | 176.68991
80.466893 | 176.146233
80.464821 | 175.771084
80.507404 | 175.56687
80.531191 | 175.36981
80.536632 | 175.187842
80.627803 | 174.957294
80.47727 | 175.014026
80.748771 | 174.733415
80.588926 | 174.793146
80.598799 | 174.793682
80.464182 | 174.837575
80.618692 | 174.967794
80.655418 | 174.954175
80.525339 | 175.197894
80.499453 | 175.58409
80.860575 | 175.637856
80.657622 | 176.090515
80.753414 | 176.545595
80.654713 | 177.046956
80.753246 | 177.484148
80.818386 | 177.89619
80.821788 | 178.464491
80.722383 | 179.07105
80.864908 | 179.597392
80.921375 | 180.145811
80.764217 | 180.804178
80.85554 | 181.497389
80.646135 | 182.628176
80.830889 | 183.551462
80.89342 | 184.496871
80.775355 | 185.688077
80.824496 | 186.623163
81.053835 | 187.641085
80.927225 | 188.656214
81.024972 | 189.594456
81.184638 | 190.648003
81.192358 | 191.627177
81.050396 | 192.797866
81.028828 | 193.977509
81.170002 | 195.096367
81.300546 | 196.381723
81.328408 | 197.548641
81.479144 | 198.596849
81.433263 | 199.792835
82.765903 | 200.108442
83.811007 | 198.667801
84.256684 | 196.241383
84.463134 | 193.608024
84.548147 | 191.166064
84.491982 | 188.665199
84.418369 | 186.335049
84.50653 | 184.046729
84.483466 | 181.922858
84.390644 | 179.929824
84.285545 | 178.247753
84.550389 | 176.348321
84.30817 | 174.713281
84.391346 | 173.085762
84.311782 | 171.450406
84.347986 | 169.963867
84.171906 | 168.710194
84.148646 | 167.52577
84.310541 | 166.305899
84.155298 | 165.220465
84.216294 | 164.237639
84.142019 | 163.30805
84.072891 | 162.516252
84.065817 | 161.805753
84.295287 | 161.001745
84.236299 | 160.287864
84.222295 | 159.656292
84.097502 | 159.245013
84.111259 | 158.758088
84.057356 | 158.400495
84.12638 | 158.164669
84.11348 | 157.979514
84.118272 | 157.805168
84.022066 | 157.648104
84.199494 | 157.582829
84.102419 | 157.617342
84.268732 | 157.734324
83.955131 | 157.910174
84.087772 | 158.185654
84.064995 | 158.53063
84.015138 | 158.742478
84.109866 | 159.065033
84.229528 | 159.476232
84.059116 | 160.021044
84.171324 | 160.517142
84.340971 | 160.837043
84.236757 | 161.436438
84.099419 | 161.987036
84.315602 | 162.595325
84.315296 | 163.288986
84.434252 | 163.901073
84.303169 | 164.595071
84.230121 | 165.42995
84.329387 | 166.241301
84.237251 | 167.193564
84.309986 | 168.145307
84.557136 | 168.98525
84.730272 | 169.861937
84.450113 | 170.875233
84.526178 | 171.785232
84.428335 | 172.954126
84.498245 | 174.145088
84.541905 | 175.35459
84.693478 | 176.497175
84.511706 | 177.796166
84.580848 | 179.10961
84.637401 | 180.399207
84.705978 | 181.805273
84.692782 | 183.036258
84.764175 | 184.299805
84.908938 | 185.526009
85.082882 | 186.576569
85.204949 | 187.644989
85.177738 | 188.680551
85.374727 | 189.742913
85.455139 | 190.615137
85.462951 | 191.630432
85.38517 | 192.637328
85.552521 | 193.562906
86.07134 | 194.117701
85.943843 | 194.738118
85.999054 | 195.328724
86.220722 | 195.627407
86.485066 | 195.722359
86.392484 | 196.153421
86.216643 | 196.618487
86.436518 | 196.749987
86.537004 | 197.043789
86.450386 | 197.465659
86.517411 | 197.839505
86.499944 | 198.24685
86.620832 | 198.587032
86.564996 | 199.004785
86.671318 | 199.454174
86.945907 | 199.671392
87.066428 | 199.775131
87.062885 | 199.978396
87.141048 | 199.951843
87.242402 | 199.915135
87.222268 | 199.927261
87.403959 | 200.046364
87.414272 | 200.041576
87.598765 | 199.787065
87.337302 | 200.07189
87.605411 | 199.977555
87.730558 | 199.932969
87.685089 | 199.946728
87.616865 | 199.979516
87.740088 | 200.139656
88.047623 | 199.815376
88.054663 | 199.622323
88.154685 | 199.241007
88.275385 | 198.791634
88.176373 | 198.622876
88.174074 | 198.432966
88.33511 | 198.236045
88.245092 | 198.205254
88.062476 | 198.26871
88.243346 | 198.205388
88.315885 | 198.221854
88.223391 | 198.423357
88.326026 | 198.534031
88.303366 | 198.590731
88.340496 | 198.778095
88.333296 | 199.19323
88.185153 | 199.596406
88.429707 | 199.903068
88.38909 | 200.475877
88.431076 | 200.892448
88.564588 | 201.308158
88.825211 | 201.539424
88.960281 | 201.297348
89.032497 | 201.273487
89.025817 | 201.465701
89.236922 | 201.195937
89.432131 | 200.726361
89.657369 | 200.037919
89.661846 | 199.50482
89.659936 | 199.057025
89.460087 | 198.759454
89.555246 | 198.346283
89.579393 | 198.136196
89.629902 | 197.719717
89.573571 | 197.54606
89.721313 | 197.495602
89.637692 | 197.414442
89.70853 | 197.308237
89.64813 | 197.33072
89.59346 | 197.54936
89.766738 | 197.67596
89.703104 | 197.90903
89.622957 | 198.137456
89.731541 | 198.491413
89.7563 | 198.846804
89.630659 | 199.284922
89.778358 | 199.630941
89.63678 | 200.289527
89.785004 | 200.619717
89.812214 | 201.203613
89.770853 | 201.865984
89.911024 | 202.523411
89.923981 | 203.113271
90.134723 | 203.630889
90.230322 | 203.9994
90.499052 | 204.094319
90.419656 | 204.344604
90.478724 | 204.725021
90.50223 | 204.87421
90.368042 | 205.315414
90.277303 | 205.953647
90.489874 | 206.476679
90.376112 | 207.125535
90.749433 | 207.417468
90.690268 | 207.82894
90.636758 | 208.396101
90.607028 | 208.982741
90.506945 | 209.658082
90.585619 | 210.432795
90.70985 | 211.15763
90.7216 | 211.894474
90.852887 | 212.526965
90.854813 | 213.32732
90.838453 | 214.157701
90.93888 | 214.869574
90.933415 | 215.693994
90.894799 | 216.712973
91.436322 | 217.275086
91.729603 | 217.188316
91.775913 | 217.173418
91.790845 | 217.170218
91.74017 | 217.36243
91.84872 | 217.154197
91.80974 | 217.365901
91.813154 | 217.691903
91.862589 | 217.95613
91.981306 | 218.121957
92.250953 | 218.225271
92.426225 | 217.953567
92.736066 | 217.433773
92.976998 | 216.575912
93.057122 | 215.724961
92.959752 | 214.956136
92.94091 | 214.209391
92.892361 | 213.60163
93.079175 | 213.094564
93.026631 | 212.541124
92.999905 | 211.946096
93.024777 | 211.535329
93.080485 | 211.109304
92.853112 | 210.998943
93.127729 | 210.684214
93.027093 | 210.526607
93.021369 | 210.531015
92.98494 | 210.747203
92.892149 | 210.984406
93.074558 | 211.034136
92.862588 | 211.399957
92.864325 | 211.811823
92.871065 | 212.382408
92.997616 | 212.771646
92.956036 | 213.411946
92.849301 | 213.993069
92.944771 | 214.573323
93.232622 | 214.90195
93.251398 | 215.468725
92.995931 | 216.28469
93.104608 | 216.923465
93.174287 | 217.711956
93.157003 | 218.330671
93.211608 | 219.127736
93.140947 | 219.931476
93.18116 | 220.792617
93.025238 | 221.855372
93.36523 | 222.800464
93.51262 | 223.654217
93.439156 | 224.517298
93.69747 | 225.233972
93.954537 | 225.552604
93.968921 | 225.978255
94.487944 | 225.926592
94.609047 | 225.735473
94.644698 | 225.503355
94.664085 | 225.085038
94.849709 | 224.81061
94.744699 | 224.635782
94.614446 | 224.69152
94.679156 | 224.66886
94.679306 | 224.66462
94.727867 | 224.868493
94.632888 | 225.103866
94.802005 | 225.456765
94.626482 | 225.745641
94.680503 | 226.077153
94.622739 | 226.520658
94.745512 | 226.886608
94.797415 | 227.291796
94.928669 | 227.646785
95.058762 | 228.017554
95.201621 | 228.168755
95.170798 | 228.394866
95.252267 | 228.360452
95.266438 | 228.562555
95.300927 | 228.773495
95.251002 | 229.166536
95.297725 | 229.350406
95.549806 | 229.671743
95.54575 | 229.81828
95.723039 | 229.822078
95.772938 | 229.803908
95.89845 | 229.756763
95.902371 | 229.759174
96.030466 | 229.502425
96.153217 | 229.251054
96.267609 | 228.995759
96.143336 | 228.843413
96.155352 | 228.633111
96.387105 | 228.551778
96.222591 | 228.448054
96.276448 | 228.428913
96.344208 | 228.402794
96.441554 | 228.150694
96.470066 | 228.136897
96.563829 | 228.101679
96.560843 | 228.103998
96.536037 | 228.117094
96.532443 | 228.338015
96.517569 | 228.513026
96.630511 | 228.879371
96.640284 | 229.089846
96.777503 | 229.239537
96.902181 | 229.196942
96.9612 | 229.172969
97.094875 | 229.123894
97.28072 | 228.664888
97.172479 | 228.481985
97.229479 | 228.25132
97.161784 | 228.28115
97.286771 | 228.232395
97.338139 | 228.213105
97.379573 | 228.201728
97.392747 | 228.407958
97.371371 | 228.421832
97.328583 | 228.633817
97.322906 | 228.851648
97.451775 | 229.00298
97.428704 | 229.340584
97.376901 | 229.696174
97.269587 | 230.324176
97.432228 | 230.683628
97.353111 | 231.361274
97.437065 | 231.870597
97.363068 | 232.529579
97.480006 | 233.296341
97.619582 | 233.894606
97.602752 | 234.552595
97.783593 | 235.050196
97.743433 | 235.490526
97.901915 | 235.850624
97.907512 | 236.483698
97.844771 | 237.140243
98.025331 | 237.501926
98.108615 | 238.050085
98.251792 | 238.423341
98.369373 | 238.586451
98.370269 | 238.806908
98.677758 | 238.901209
99.17874 | 238.287106
99.079664 | 237.700989
99.114717 | 237.10527
99.227989 | 236.638877
99.390964 | 236.028636
99.108259 | 235.842328
99.196298 | 235.612655
99.00391 | 235.462289
99.055757 | 235.445894
99.091657 | 235.432876
99.132756 | 235.416914
99.211605 | 235.394921
99.282175 | 235.36382
99.361866 | 235.558477
99.292683 | 235.588157
99.252848 | 235.8052
99.393415 | 235.749798
99.365382 | 235.972239
99.3852 | 236.172752
99.377785 | 236.441438
99.51619 | 236.549599
99.58952 | 236.947741
99.510613 | 237.206213
99.597952 | 237.35348
99.696885 | 237.702488
99.761217 | 238.062185
99.827168 | 238.290571
100.141866 | 238.175451
100.279413 | 237.913575
100.512195 | 237.289176
100.666473 | 236.738795
100.599089 | 236.157275
100.651025 | 235.549988
100.866109 | 235.025081
100.595494 | 234.488658
100.668646 | 234.037407
100.831771 | 233.575246
100.788755 | 233.333988
100.725024 | 233.018955
100.809365 | 232.966397
100.690696 | 232.819528
100.694621 | 232.815657
100.77527 | 232.792342
100.839275 | 232.766532
100.813909 | 232.993732
100.679958 | 233.255112
100.844919 | 233.418889
100.864448 | 233.772781
100.830406 | 234.114747
101.045058 | 234.337753
101.012303 | 234.567462
100.957616 | 235.015297
100.949201 | 235.431385
100.96362 | 235.85295
101.049925 | 236.243182
100.996632 | 236.844428
101.128073 | 237.210204
101.193553 | 237.823859
101.38491 | 238.18803
101.512101 | 238.341924
101.479544 | 238.770754
101.547146 | 238.971368
101.432665 | 239.4776
101.57052 | 239.824071
101.611237 | 240.187968
101.569806 | 240.765045
101.697762 | 241.19928
101.600351 | 241.472605
101.576621 | 242.102111
101.663987 | 242.721846
101.690071 | 243.151805
101.961073 | 243.611473
101.921844 | 244.058996
102.151188 | 244.187802
102.260073 | 244.150303
102.242172 | 244.268149
102.542662 | 244.046904
102.486156 | 243.853659
102.695946 | 243.33641
102.650112 | 242.803974
102.624107 | 241.969004
102.730329 | 241.437202
102.496863 | 240.934126
102.703017 | 240.311736
102.565598 | 239.856369
102.436095 | 239.527125
102.46138 | 239.083409
102.488006 | 238.729422
102.537371 | 238.211613
102.53667 | 237.800388
102.572169 | 237.356568
102.686053 | 236.814189
102.704016 | 236.258378
102.558812 | 235.943463
102.558126 | 235.313438
102.465705 | 234.920397
102.41609 | 234.730163
102.652174 | 234.225913
102.664927 | 233.798314
102.663646 | 233.276804
102.512555 | 233.026753
102.560995 | 232.63299
102.644362 | 232.086649
102.446538 | 231.831646
102.489628 | 231.404792
102.451285 | 231.22601
102.577876 | 230.751171
102.648841 | 230.230682
102.425231 | 229.970762
102.463424 | 229.623622
102.562242 | 228.940105
102.588088 | 228.511095
102.518356 | 226.540269
102.486158 | 218.390735
102.30132 | 203.946281
101.713631 | 183.934045
101.349579 | 159.051543
100.57912 | 130.358211
100.059324 | 98.529928
99.042692 | 64.933265
98.159052 | 30.708271
98.041041 | 27.325646
97.941217 | 23.933621
97.76269 | 20.585393
97.619876 | 17.260936
97.398789 | 13.960485
97.275513 | 10.655281
97.222987 | 7.325933
97.078441 | 4.063071
96.965067 | 0.786398
96.643252 | -2.37278
58.126468 | -6.497914
46.579364 | -5.439323
41.335497 | -5.236967
36.467522 | -5.16855
31.307094 | -5.021456
26.365678 | -4.885476
20.540607 | -4.345803
16.371033 | -4.349536
11.161682 | -4.109714
6.152423 | -3.836703